## Diode Characteristic (uA-mm)
VGS (V) | VDS = 0.000 V | VDS = 0.500 V
-1.25 | -3.707 | -10.137
-1.24 | -3.5714 | -9.779
-1.23 | -3.4361 | -9.495
-1.22 | -3.3088 | -9.162
-1.21 | -3.1954 | -8.869
-1.2 | -3.0707 | -8.588
-1.19 | -2.9549 | -8.358
-1.18 | -2.8597 | -8.069
-1.17 | -2.7463 | -7.856
-1.16 | -2.6545 | -7.562
-1.15 | -2.5488 | -7.323
-1.14 | -2.4594 | -7.062
-1.13 | -2.3709 | -6.859
-1.12 | -2.2795 | -6.637
-1.11 | -2.1981 | -6.425
-1.1 | -2.1248 | -6.207
-1.09 | -2.0415 | -5.981
-1.08 | -1.9684 | -5.794
-1.07 | -1.8868 | -5.635
-1.06 | -1.8214 | -5.436
-1.05 | -1.7361 | -5.267
-1.04 | -1.6793 | -5.075
-1.03 | -1.613 | -4.9106
-1.02 | -1.5491 | -4.7558
-1.01 | -1.4997 | -4.5666
-1 | -1.4409 | -4.4394
-0.99 | -1.3884 | -4.2877
-0.98 | -1.3274 | -4.1503
-0.97 | -1.2778 | -3.995
-0.96 | -1.2343 | -3.8644
-0.95 | -1.1808 | -3.742
-0.94 | -1.136 | -3.6031
-0.93 | -1.0899 | -3.4804
-0.92 | -1.0438 | -3.3523
-0.91 | -0.9971 | -3.2392
-0.9 | -0.9644 | -3.1091
-0.89 | -0.9256 | -3.0008
-0.88 | -0.8906 | -2.9038
-0.87 | -0.8545 | -2.8013
-0.86 | -0.8177 | -2.7123
-0.85 | -0.7776 | -2.6188
-0.84 | -0.7459 | -2.5127
-0.83 | -0.7175 | -2.438
-0.82 | -0.6856 | -2.3446
-0.81 | -0.6589 | -2.2716
-0.8 | -0.6306 | -2.1738
-0.79 | -0.6026 | -2.0779
-0.78 | -0.5751 | -2.0076
-0.77 | -0.5472 | -1.9279
-0.76 | -0.5276 | -1.8641
-0.75 | -0.5004 | -1.8007
-0.74 | -0.4795 | -1.7282
-0.73 | -0.46115 | -1.6664
-0.72 | -0.43942 | -1.6058
-0.71 | -0.41876 | -1.5479
-0.7 | -0.39969 | -1.4932
-0.69 | -0.38212 | -1.4374
-0.68 | -0.36434 | -1.3783
-0.67 | -0.34778 | -1.3297
-0.66 | -0.33162 | -1.272
-0.65 | -0.31757 | -1.2277
-0.64 | -0.30383 | -1.1862
-0.63 | -0.2873 | -1.1391
-0.62 | -0.27315 | -1.0903
-0.61 | -0.2601 | -1.0505
-0.6 | -0.2473 | -1.0089
-0.59 | -0.23477 | -0.9692
-0.58 | -0.22233 | -0.9274
-0.57 | -0.21231 | -0.8932
-0.56 | -0.20127 | -0.8602
-0.55 | -0.19156 | -0.8255
-0.54 | -0.18186 | -0.7904
-0.53 | -0.17187 | -0.7567
-0.52 | -0.16312 | -0.7269
-0.51 | -0.15391 | -0.6958
-0.5 | -0.14704 | -0.666
-0.49 | -0.13828 | -0.6359
-0.48 | -0.13041 | -0.6122
-0.47 | -0.12391 | -0.5882
-0.46 | -0.11731 | -0.5641
-0.45 | -0.11071 | -0.5404
-0.44 | -0.10388 | -0.5185
-0.43 | -0.09805 | -0.49648
-0.42 | -0.09268 | -0.47324
-0.41 | -0.08646 | -0.45427
-0.4 | -0.08173 | -0.43871
-0.39 | -0.07709 | -0.41647
-0.38 | -0.07213 | -0.39739
-0.37 | -0.06825 | -0.37797
-0.36 | -0.06405 | -0.36383
-0.35 | -0.05972 | -0.34616
-0.34 | -0.05611 | -0.331
-0.33 | -0.05235 | -0.31463
-0.32 | -0.049704 | -0.29923
-0.31 | -0.046193 | -0.28318
-0.3 | -0.042944 | -0.27174
-0.29 | -0.040178 | -0.25688
-0.28 | -0.037572 | -0.24511
-0.27 | -0.034913 | -0.2318
-0.26 | -0.032656 | -0.21918
-0.25 | -0.030353 | -0.20752
-0.24 | -0.028027 | -0.19444
-0.23 | -0.025837 | -0.18394
-0.22 | -0.02399 | -0.17212
-0.21 | -0.022112 | -0.16254
-0.2 | -0.020515 | -0.15188
-0.19 | -0.018788 | -0.14126
-0.18 | -0.017099 | -0.13186
-0.17 | -0.015686 | -0.12199
-0.16 | -0.014357 | -0.11355
-0.15 | -0.013143 | -0.10509
-0.14 | -0.011935 | -0.09652
-0.13 | -0.01077 | -0.08828
-0.12 | -0.009689 | -0.08166
-0.11 | -0.008733 | -0.07487
-0.1 | -0.007816 | -0.06874
-0.09 | -0.006917 | -0.06275
-0.08 | -0.006024 | -0.0575
-0.07 | -0.00526 | -0.05254
-0.06 | -0.0045335 | -0.048456
-0.05 | -0.003798 | -0.043826
-0.04 | -0.0030437 | -0.039235
-0.03 | -0.0023228 | -0.035453
-0.02 | -0.0015698 | -0.032271
-0.01 | -0.0008261 | -0.029237
0 | -1.82e-05 | -0.02537
0.01 | 0.0008749 | -0.02249
0.02 | 0.0017256 | -0.019963
0.03 | 0.0027939 | -0.016965
0.04 | 0.0038335 | -0.014118
0.05 | 0.0050903 | -0.010816
0.06 | 0.006443 | -0.007389
0.07 | 0.007949 | -0.0032446
0.08 | 0.009641 | 0.0015623
0.09 | 0.01157 | 0.00746
0.1 | 0.013959 | 0.014631
0.11 | 0.016387 | 0.023665
0.12 | 0.019234 | 0.035391
0.13 | 0.022426 | 0.050384
0.14 | 0.02626 | 0.06902
0.15 | 0.030385 | 0.09278
0.16 | 0.035337 | 0.12318
0.17 | 0.040734 | 0.16058
0.18 | 0.047047 | 0.20683
0.19 | 0.054087 | 0.26496
0.2 | 0.06158 | 0.33625
0.21 | 0.0712 | 0.42473
0.22 | 0.08158 | 0.53025
0.23 | 0.09309 | 0.6535
0.24 | 0.10636 | 0.8098
0.25 | 0.12173 | 1.0023
0.26 | 0.1392 | 1.229
0.27 | 0.15821 | 1.5086
0.28 | 0.18063 | 1.838
0.29 | 0.20449 | 2.237
0.3 | 0.2331 | 2.7246
0.31 | 0.26463 | 3.2986
0.32 | 0.30006 | 3.9879
0.33 | 0.34019 | 4.8116
0.34 | 0.38661 | 5.782
0.35 | 0.43777 | 6.968
0.36 | 0.49684 | 8.384
0.37 | 0.56411 | 10.116
0.38 | 0.6332 | 12.16
0.39 | 0.721 | 14.617
0.4 | 0.8222 | 17.532
0.41 | 0.9419 | 21.101
0.42 | 1.079 | 25.392
0.43 | 1.2397 | 30.554
0.44 | 1.4301 | 36.717
0.45 | 1.6553 | 44.126
0.46 | 1.9271 | 53.179
0.47 | 2.2384 | 63.55
0.48 | 2.6279 | 76.57
0.49 | 3.0824 | 91.93
0.5 | 3.6333 | 110.39