## Diode Characteristic (uA-mm)
VGS (V) | VDS = 0.000 V | VDS = 0.500 V
-1.25 | -4.0906 | -11.239
-1.24 | -3.9544 | -10.889
-1.23 | -3.8056 | -10.587
-1.22 | -3.6554 | -10.208
-1.21 | -3.5409 | -9.891
-1.2 | -3.4084 | -9.523
-1.19 | -3.2803 | -9.271
-1.18 | -3.1667 | -8.917
-1.17 | -3.0512 | -8.663
-1.16 | -2.9274 | -8.386
-1.15 | -2.8155 | -8.101
-1.14 | -2.7225 | -7.825
-1.13 | -2.6115 | -7.614
-1.12 | -2.5209 | -7.354
-1.11 | -2.4239 | -7.08
-1.1 | -2.3381 | -6.859
-1.09 | -2.2521 | -6.642
-1.08 | -2.1727 | -6.405
-1.07 | -2.0769 | -6.222
-1.06 | -2.0029 | -6.007
-1.05 | -1.9319 | -5.804
-1.04 | -1.8557 | -5.642
-1.03 | -1.7775 | -5.442
-1.02 | -1.7082 | -5.246
-1.01 | -1.6379 | -5.078
-1 | -1.5723 | -4.9027
-0.99 | -1.5142 | -4.7388
-0.98 | -1.4531 | -4.5888
-0.97 | -1.397 | -4.4156
-0.96 | -1.3433 | -4.2557
-0.95 | -1.2862 | -4.1391
-0.94 | -1.2411 | -3.998
-0.93 | -1.2067 | -3.8583
-0.92 | -1.1436 | -3.721
-0.91 | -1.0984 | -3.5894
-0.9 | -1.0531 | -3.4721
-0.89 | -1.0134 | -3.3473
-0.88 | -0.9681 | -3.2145
-0.87 | -0.9276 | -3.1105
-0.86 | -0.8895 | -2.9872
-0.85 | -0.8539 | -2.8921
-0.84 | -0.8123 | -2.7982
-0.83 | -0.7837 | -2.6793
-0.82 | -0.7484 | -2.5878
-0.81 | -0.7156 | -2.4962
-0.8 | -0.6885 | -2.3996
-0.79 | -0.6577 | -2.3251
-0.78 | -0.6291 | -2.2381
-0.77 | -0.602 | -2.1582
-0.76 | -0.5758 | -2.0908
-0.75 | -0.5444 | -2.0002
-0.74 | -0.5244 | -1.9222
-0.73 | -0.5018 | -1.8473
-0.72 | -0.48205 | -1.7722
-0.71 | -0.45891 | -1.7202
-0.7 | -0.4366 | -1.6495
-0.69 | -0.41743 | -1.5833
-0.68 | -0.39853 | -1.5276
-0.67 | -0.37676 | -1.4633
-0.66 | -0.36062 | -1.4051
-0.65 | -0.34344 | -1.3533
-0.64 | -0.32874 | -1.3061
-0.63 | -0.31113 | -1.2517
-0.62 | -0.29452 | -1.2047
-0.61 | -0.2827 | -1.1556
-0.6 | -0.26827 | -1.1103
-0.59 | -0.25497 | -1.0687
-0.58 | -0.24263 | -1.0196
-0.57 | -0.23025 | -0.9786
-0.56 | -0.21854 | -0.9403
-0.55 | -0.20815 | -0.9025
-0.54 | -0.19784 | -0.8641
-0.53 | -0.18645 | -0.8308
-0.52 | -0.17611 | -0.8061
-0.51 | -0.1673 | -0.7692
-0.5 | -0.15783 | -0.7393
-0.49 | -0.14936 | -0.7063
-0.48 | -0.14148 | -0.6794
-0.47 | -0.13307 | -0.65
-0.46 | -0.12489 | -0.6201
-0.45 | -0.11749 | -0.5913
-0.44 | -0.1114 | -0.565
-0.43 | -0.10502 | -0.5484
-0.42 | -0.09858 | -0.5215
-0.41 | -0.09292 | -0.5054
-0.4 | -0.0874 | -0.47696
-0.39 | -0.08183 | -0.4547
-0.38 | -0.07704 | -0.43554
-0.37 | -0.07166 | -0.42079
-0.36 | -0.06736 | -0.39694
-0.35 | -0.06281 | -0.38144
-0.34 | -0.05886 | -0.36525
-0.33 | -0.05522 | -0.34505
-0.32 | -0.05159 | -0.33121
-0.31 | -0.048652 | -0.31445
-0.3 | -0.045098 | -0.29973
-0.29 | -0.042253 | -0.2837
-0.28 | -0.03949 | -0.26937
-0.27 | -0.036836 | -0.25576
-0.26 | -0.033957 | -0.24181
-0.25 | -0.031465 | -0.22902
-0.24 | -0.02928 | -0.21573
-0.23 | -0.027135 | -0.20287
-0.22 | -0.02494 | -0.19038
-0.21 | -0.023008 | -0.17911
-0.2 | -0.021104 | -0.16904
-0.19 | -0.019432 | -0.1574
-0.18 | -0.017781 | -0.14566
-0.17 | -0.01629 | -0.13431
-0.16 | -0.01515 | -0.12656
-0.15 | -0.0137 | -0.11801
-0.14 | -0.012326 | -0.10892
-0.13 | -0.011225 | -0.09984
-0.12 | -0.010132 | -0.0924
-0.11 | -0.009143 | -0.08518
-0.1 | -0.008087 | -0.07776
-0.09 | -0.00713 | -0.07096
-0.08 | -0.006305 | -0.06489
-0.07 | -0.005541 | -0.05975
-0.06 | -0.0047379 | -0.05436
-0.05 | -0.0038954 | -0.048437
-0.04 | -0.0031709 | -0.044838
-0.03 | -0.0023868 | -0.039852
-0.02 | -0.001635 | -0.035772
-0.01 | -0.0008316 | -0.031868
0 | 1.02e-05 | -0.028236
0.01 | 0.0008455 | -0.025046
0.02 | 0.0018276 | -0.021786
0.03 | 0.0028136 | -0.018603
0.04 | 0.0039991 | -0.015182
0.05 | 0.0051811 | -0.011744
0.06 | 0.006532 | -0.008057
0.07 | 0.008143 | -0.0035241
0.08 | 0.009986 | 0.0014742
0.09 | 0.011963 | 0.007557
0.1 | 0.014284 | 0.014962
0.11 | 0.017122 | 0.024772
0.12 | 0.020144 | 0.03708
0.13 | 0.023543 | 0.052455
0.14 | 0.027437 | 0.07187
0.15 | 0.031991 | 0.09676
0.16 | 0.037136 | 0.12785
0.17 | 0.042834 | 0.1663
0.18 | 0.049189 | 0.2144
0.19 | 0.056954 | 0.27333
0.2 | 0.06441 | 0.34798
0.21 | 0.07409 | 0.43897
0.22 | 0.0857 | 0.54864
0.23 | 0.098 | 0.6764
0.24 | 0.11216 | 0.8397
0.25 | 0.12855 | 1.0392
0.26 | 0.14665 | 1.2765
0.27 | 0.16663 | 1.5625
0.28 | 0.19 | 1.9037
0.29 | 0.21594 | 2.3191
0.3 | 0.24549 | 2.8206
0.31 | 0.27853 | 3.4172
0.32 | 0.31662 | 4.1348
0.33 | 0.36034 | 5.0025
0.34 | 0.40717 | 5.989
0.35 | 0.46267 | 7.218
0.36 | 0.52521 | 8.694
0.37 | 0.588 | 10.485
0.38 | 0.6703 | 12.582
0.39 | 0.7613 | 15.135
0.4 | 0.8707 | 18.197
0.41 | 0.9932 | 21.835
0.42 | 1.1386 | 26.266
0.43 | 1.3064 | 31.613
0.44 | 1.5021 | 37.989
0.45 | 1.7423 | 45.667
0.46 | 2.0109 | 54.958
0.47 | 2.3494 | 65.9
0.48 | 2.7482 | 79.13
0.49 | 3.2251 | 94.99
0.5 | 3.794 | 114.05