## Diode Characteristic (uA-mm)
VGS (V) | VDS = 0.000 V | VDS = 0.500 V
-1.25 | -4.2554 | -11.916
-1.24 | -4.1077 | -11.539
-1.23 | -3.958 | -11.124
-1.22 | -3.8033 | -10.775
-1.21 | -3.6848 | -10.435
-1.2 | -3.542 | -10.06
-1.19 | -3.4154 | -9.743
-1.18 | -3.2867 | -9.433
-1.17 | -3.1732 | -9.102
-1.16 | -3.0655 | -8.859
-1.15 | -2.9437 | -8.536
-1.14 | -2.8272 | -8.203
-1.13 | -2.7189 | -7.952
-1.12 | -2.6177 | -7.726
-1.11 | -2.5259 | -7.455
-1.1 | -2.4127 | -7.199
-1.09 | -2.3258 | -6.971
-1.08 | -2.2452 | -6.72
-1.07 | -2.1429 | -6.52
-1.06 | -2.0761 | -6.29
-1.05 | -1.9875 | -6.059
-1.04 | -1.9106 | -5.881
-1.03 | -1.8411 | -5.691
-1.02 | -1.7623 | -5.473
-1.01 | -1.692 | -5.299
-1 | -1.6266 | -5.131
-0.99 | -1.5615 | -4.9261
-0.98 | -1.502 | -4.7519
-0.97 | -1.4429 | -4.5963
-0.96 | -1.3875 | -4.4406
-0.95 | -1.3292 | -4.306
-0.94 | -1.2731 | -4.1494
-0.93 | -1.2275 | -3.989
-0.92 | -1.1755 | -3.856
-0.91 | -1.1299 | -3.7051
-0.9 | -1.0802 | -3.5933
-0.89 | -1.03 | -3.4418
-0.88 | -0.9909 | -3.3202
-0.87 | -0.949 | -3.1944
-0.86 | -0.9046 | -3.0785
-0.85 | -0.8702 | -2.9938
-0.84 | -0.8297 | -2.8698
-0.83 | -0.7933 | -2.7572
-0.82 | -0.7579 | -2.671
-0.81 | -0.7284 | -2.5762
-0.8 | -0.6975 | -2.4706
-0.79 | -0.6707 | -2.3778
-0.78 | -0.6388 | -2.2853
-0.77 | -0.61 | -2.2006
-0.76 | -0.582 | -2.1199
-0.75 | -0.5574 | -2.0376
-0.74 | -0.5307 | -1.9577
-0.73 | -0.507 | -1.8879
-0.72 | -0.48713 | -1.8217
-0.71 | -0.46506 | -1.7462
-0.7 | -0.44309 | -1.6787
-0.69 | -0.42247 | -1.6081
-0.68 | -0.40233 | -1.5466
-0.67 | -0.38314 | -1.4827
-0.66 | -0.36654 | -1.4205
-0.65 | -0.34859 | -1.3721
-0.64 | -0.33322 | -1.3164
-0.63 | -0.3148 | -1.2613
-0.62 | -0.29989 | -1.2143
-0.61 | -0.28537 | -1.16
-0.6 | -0.27099 | -1.1106
-0.59 | -0.25838 | -1.0671
-0.58 | -0.24337 | -1.0224
-0.57 | -0.23066 | -0.9752
-0.56 | -0.21904 | -0.9423
-0.55 | -0.20686 | -0.9065
-0.54 | -0.19678 | -0.8711
-0.53 | -0.18654 | -0.8343
-0.52 | -0.17709 | -0.7942
-0.51 | -0.16714 | -0.7621
-0.5 | -0.15836 | -0.7296
-0.49 | -0.1501 | -0.6998
-0.48 | -0.14099 | -0.6689
-0.47 | -0.13356 | -0.6435
-0.46 | -0.12618 | -0.617
-0.45 | -0.11925 | -0.583
-0.44 | -0.11179 | -0.5638
-0.43 | -0.10598 | -0.5357
-0.42 | -0.0997 | -0.5113
-0.41 | -0.09365 | -0.4925
-0.4 | -0.08762 | -0.46756
-0.39 | -0.08216 | -0.44863
-0.38 | -0.0772 | -0.42927
-0.37 | -0.07225 | -0.41183
-0.36 | -0.06768 | -0.39131
-0.35 | -0.06419 | -0.37245
-0.34 | -0.05987 | -0.3582
-0.33 | -0.05587 | -0.33988
-0.32 | -0.05206 | -0.32324
-0.31 | -0.049013 | -0.31156
-0.3 | -0.046131 | -0.2947
-0.29 | -0.042947 | -0.2802
-0.28 | -0.039674 | -0.26661
-0.27 | -0.036831 | -0.25323
-0.26 | -0.034416 | -0.23844
-0.25 | -0.032017 | -0.22492
-0.24 | -0.02944 | -0.21397
-0.23 | -0.027161 | -0.20026
-0.22 | -0.025154 | -0.1886
-0.21 | -0.023233 | -0.17613
-0.2 | -0.021428 | -0.16597
-0.19 | -0.019681 | -0.15395
-0.18 | -0.018126 | -0.14318
-0.17 | -0.016495 | -0.13421
-0.16 | -0.014937 | -0.12325
-0.15 | -0.013719 | -0.11514
-0.14 | -0.012429 | -0.10647
-0.13 | -0.011144 | -0.09928
-0.12 | -0.010148 | -0.09121
-0.11 | -0.009206 | -0.08374
-0.1 | -0.008189 | -0.07684
-0.09 | -0.007184 | -0.06993
-0.08 | -0.006366 | -0.06469
-0.07 | -0.005549 | -0.05864
-0.06 | -0.0047249 | -0.05334
-0.05 | -0.0039108 | -0.04864
-0.04 | -0.0031823 | -0.043764
-0.03 | -0.0023727 | -0.039392
-0.02 | -0.0016583 | -0.035429
-0.01 | -0.0008345 | -0.031945
0 | -5.01e-05 | -0.028151
0.01 | 0.0008782 | -0.024692
0.02 | 0.001794 | -0.021796
0.03 | 0.0028868 | -0.018374
0.04 | 0.0040068 | -0.0152
0.05 | 0.0053136 | -0.011987
0.06 | 0.006681 | -0.00837
0.07 | 0.008307 | -0.0038591
0.08 | 0.010139 | 0.0011811
0.09 | 0.012297 | 0.007286
0.1 | 0.014628 | 0.014908
0.11 | 0.017291 | 0.024661
0.12 | 0.02038 | 0.036955
0.13 | 0.023987 | 0.05236
0.14 | 0.02788 | 0.07174
0.15 | 0.032383 | 0.09643
0.16 | 0.037613 | 0.12782
0.17 | 0.043581 | 0.16697
0.18 | 0.049984 | 0.21606
0.19 | 0.05669 | 0.27511
0.2 | 0.06567 | 0.34955
0.21 | 0.07535 | 0.44
0.22 | 0.08703 | 0.55202
0.23 | 0.09964 | 0.6806
0.24 | 0.11369 | 0.843
0.25 | 0.13044 | 1.0446
0.26 | 0.14921 | 1.2851
0.27 | 0.16981 | 1.5766
0.28 | 0.19329 | 1.9167
0.29 | 0.21876 | 2.3366
0.3 | 0.24969 | 2.8439
0.31 | 0.28349 | 3.435
0.32 | 0.32135 | 4.1551
0.33 | 0.36496 | 5.0134
0.34 | 0.41325 | 6.002
0.35 | 0.4679 | 7.248
0.36 | 0.53275 | 8.739
0.37 | 0.5949 | 10.524
0.38 | 0.675 | 12.633
0.39 | 0.7721 | 15.216
0.4 | 0.8779 | 18.277
0.41 | 1.0011 | 21.961
0.42 | 1.1468 | 26.424
0.43 | 1.3149 | 31.751
0.44 | 1.5128 | 38.19
0.45 | 1.7457 | 45.812
0.46 | 2.0288 | 55.22
0.47 | 2.3576 | 66.26
0.48 | 2.7592 | 79.37
0.49 | 3.2341 | 95.44
0.5 | 3.7928 | 114.48