## Diode Characteristic (uA-mm)
VGS (V) | VDS = 0.000 V | VDS = 0.500 V
-1.25 | -3.7623 | -9.986
-1.24 | -3.6151 | -9.689
-1.23 | -3.4789 | -9.392
-1.22 | -3.363 | -9.091
-1.21 | -3.2357 | -8.789
-1.2 | -3.115 | -8.552
-1.19 | -3.0214 | -8.258
-1.18 | -2.8936 | -7.961
-1.17 | -2.78 | -7.73
-1.16 | -2.6803 | -7.457
-1.15 | -2.5639 | -7.225
-1.14 | -2.4848 | -6.976
-1.13 | -2.4034 | -6.758
-1.12 | -2.3154 | -6.558
-1.11 | -2.244 | -6.347
-1.1 | -2.1546 | -6.13
-1.09 | -2.0778 | -5.939
-1.08 | -1.9924 | -5.75
-1.07 | -1.9114 | -5.549
-1.06 | -1.8497 | -5.364
-1.05 | -1.7754 | -5.188
-1.04 | -1.7178 | -5.003
-1.03 | -1.6484 | -4.8411
-1.02 | -1.5875 | -4.6849
-1.01 | -1.5242 | -4.5349
-1 | -1.4622 | -4.3581
-0.99 | -1.4112 | -4.2265
-0.98 | -1.3457 | -4.089
-0.97 | -1.3009 | -3.9333
-0.96 | -1.2542 | -3.7893
-0.95 | -1.2011 | -3.6765
-0.94 | -1.1574 | -3.5474
-0.93 | -1.1039 | -3.4213
-0.92 | -1.0626 | -3.3161
-0.91 | -1.012 | -3.1896
-0.9 | -0.9776 | -3.0876
-0.89 | -0.9389 | -2.9792
-0.88 | -0.8937 | -2.8831
-0.87 | -0.8593 | -2.7853
-0.86 | -0.8278 | -2.6726
-0.85 | -0.7946 | -2.5813
-0.84 | -0.7621 | -2.4929
-0.83 | -0.7272 | -2.3926
-0.82 | -0.7002 | -2.3221
-0.81 | -0.6656 | -2.224
-0.8 | -0.639 | -2.1423
-0.79 | -0.6146 | -2.0806
-0.78 | -0.5866 | -1.9978
-0.77 | -0.5625 | -1.9183
-0.76 | -0.5387 | -1.853
-0.75 | -0.5122 | -1.7848
-0.74 | -0.49289 | -1.7171
-0.73 | -0.47119 | -1.6489
-0.72 | -0.44959 | -1.5894
-0.71 | -0.42909 | -1.5299
-0.7 | -0.40999 | -1.4669
-0.69 | -0.39019 | -1.4165
-0.68 | -0.37254 | -1.3646
-0.67 | -0.35669 | -1.3025
-0.66 | -0.3385 | -1.2594
-0.65 | -0.32387 | -1.2059
-0.64 | -0.30971 | -1.1578
-0.63 | -0.29311 | -1.1138
-0.62 | -0.28027 | -1.0733
-0.61 | -0.26573 | -1.028
-0.6 | -0.25279 | -0.9883
-0.59 | -0.2408 | -0.9507
-0.58 | -0.22833 | -0.9134
-0.57 | -0.21727 | -0.8729
-0.56 | -0.20546 | -0.8382
-0.55 | -0.1959 | -0.8041
-0.54 | -0.1862 | -0.7688
-0.53 | -0.17653 | -0.7421
-0.52 | -0.16663 | -0.71
-0.51 | -0.1577 | -0.6817
-0.5 | -0.14932 | -0.6525
-0.49 | -0.14156 | -0.6242
-0.48 | -0.13362 | -0.6042
-0.47 | -0.12618 | -0.5757
-0.46 | -0.1186 | -0.5571
-0.45 | -0.11248 | -0.5306
-0.44 | -0.10616 | -0.5075
-0.43 | -0.09995 | -0.48758
-0.42 | -0.09395 | -0.46648
-0.41 | -0.08893 | -0.4484
-0.4 | -0.08319 | -0.42698
-0.39 | -0.07846 | -0.40989
-0.38 | -0.07377 | -0.3921
-0.37 | -0.06903 | -0.37143
-0.36 | -0.06488 | -0.3575
-0.35 | -0.06082 | -0.34073
-0.34 | -0.05744 | -0.32447
-0.33 | -0.05358 | -0.30856
-0.32 | -0.05005 | -0.29434
-0.31 | -0.047366 | -0.27945
-0.3 | -0.044262 | -0.26733
-0.29 | -0.041323 | -0.25288
-0.28 | -0.038536 | -0.23997
-0.27 | -0.03598 | -0.22812
-0.26 | -0.033553 | -0.21607
-0.25 | -0.030942 | -0.20307
-0.24 | -0.0287 | -0.19061
-0.23 | -0.026785 | -0.17901
-0.22 | -0.024731 | -0.16852
-0.21 | -0.022666 | -0.15807
-0.2 | -0.020998 | -0.14748
-0.19 | -0.01932 | -0.13814
-0.18 | -0.017684 | -0.12915
-0.17 | -0.016247 | -0.11981
-0.16 | -0.014905 | -0.11149
-0.15 | -0.013536 | -0.10289
-0.14 | -0.012244 | -0.09536
-0.13 | -0.011132 | -0.08808
-0.12 | -0.01001 | -0.08058
-0.11 | -0.009039 | -0.07351
-0.1 | -0.00798 | -0.06809
-0.09 | -0.007136 | -0.06258
-0.08 | -0.006305 | -0.057
-0.07 | -0.005472 | -0.05144
-0.06 | -0.0047195 | -0.047135
-0.05 | -0.0039061 | -0.043164
-0.04 | -0.0031789 | -0.039063
-0.03 | -0.002389 | -0.034994
-0.02 | -0.0016438 | -0.031475
-0.01 | -0.0008338 | -0.028308
0 | 1.18e-05 | -0.025344
0.01 | 0.0008514 | -0.022351
0.02 | 0.0018453 | -0.019442
0.03 | 0.0028212 | -0.01667
0.04 | 0.0040207 | -0.013714
0.05 | 0.0052004 | -0.010513
0.06 | 0.006591 | -0.006899
0.07 | 0.008218 | -0.0027403
0.08 | 0.01 | 0.0020124
0.09 | 0.012 | 0.008106
0.1 | 0.014281 | 0.015767
0.11 | 0.01696 | 0.025243
0.12 | 0.019957 | 0.03743
0.13 | 0.023259 | 0.052846
0.14 | 0.026917 | 0.07224
0.15 | 0.031597 | 0.09653
0.16 | 0.036618 | 0.12786
0.17 | 0.042103 | 0.16603
0.18 | 0.048322 | 0.2148
0.19 | 0.05607 | 0.2747
0.2 | 0.06307 | 0.34754
0.21 | 0.07274 | 0.43858
0.22 | 0.08345 | 0.5472
0.23 | 0.09546 | 0.6739
0.24 | 0.10964 | 0.8352
0.25 | 0.12461 | 1.0351
0.26 | 0.14148 | 1.2684
0.27 | 0.16221 | 1.552
0.28 | 0.18389 | 1.896
0.29 | 0.20864 | 2.2987
0.3 | 0.23713 | 2.7965
0.31 | 0.2683 | 3.3872
0.32 | 0.30503 | 4.0894
0.33 | 0.34715 | 4.9448
0.34 | 0.39178 | 5.916
0.35 | 0.44471 | 7.138
0.36 | 0.50213 | 8.59
0.37 | 0.569 | 10.349
0.38 | 0.6483 | 12.445
0.39 | 0.7354 | 14.927
0.4 | 0.8383 | 17.961
0.41 | 0.9544 | 21.57
0.42 | 1.0926 | 25.986
0.43 | 1.2521 | 31.166
0.44 | 1.4359 | 37.492
0.45 | 1.6583 | 45.073
0.46 | 1.9218 | 54.171
0.47 | 2.2345 | 64.97
0.48 | 2.6162 | 78.12
0.49 | 3.0655 | 93.71
0.5 | 3.6172 | 112.32