## Diode Characteristic (uA-mm)
VGS (V) | VDS = 0.000 V | VDS = 0.500 V
-1.25 | -3.792 | -10.363
-1.24 | -3.6454 | -9.979
-1.23 | -3.5237 | -9.68
-1.22 | -3.3825 | -9.348
-1.21 | -3.2642 | -9.085
-1.2 | -3.1518 | -8.807
-1.19 | -3.0266 | -8.527
-1.18 | -2.9263 | -8.256
-1.17 | -2.812 | -7.969
-1.16 | -2.718 | -7.739
-1.15 | -2.6322 | -7.485
-1.14 | -2.5263 | -7.222
-1.13 | -2.4514 | -7.034
-1.12 | -2.348 | -6.763
-1.11 | -2.2625 | -6.57
-1.1 | -2.1741 | -6.368
-1.09 | -2.0895 | -6.132
-1.08 | -2.0196 | -5.952
-1.07 | -1.9327 | -5.774
-1.06 | -1.8629 | -5.574
-1.05 | -1.8006 | -5.389
-1.04 | -1.7273 | -5.206
-1.03 | -1.6652 | -5.025
-1.02 | -1.5994 | -4.8624
-1.01 | -1.5353 | -4.6886
-1 | -1.4779 | -4.54
-0.99 | -1.4231 | -4.3837
-0.98 | -1.3669 | -4.2261
-0.97 | -1.3056 | -4.0802
-0.96 | -1.2596 | -3.9739
-0.95 | -1.2077 | -3.8272
-0.94 | -1.1635 | -3.6973
-0.93 | -1.121 | -3.5518
-0.92 | -1.0718 | -3.4332
-0.91 | -1.0298 | -3.3163
-0.9 | -0.9836 | -3.2001
-0.89 | -0.9457 | -3.0924
-0.88 | -0.9085 | -2.9909
-0.87 | -0.8687 | -2.8823
-0.86 | -0.8363 | -2.7774
-0.85 | -0.7997 | -2.6829
-0.84 | -0.7688 | -2.5888
-0.83 | -0.7335 | -2.4948
-0.82 | -0.7004 | -2.391
-0.81 | -0.6734 | -2.3175
-0.8 | -0.642 | -2.21
-0.79 | -0.6159 | -2.1459
-0.78 | -0.586 | -2.0636
-0.77 | -0.5607 | -1.9839
-0.76 | -0.5358 | -1.9187
-0.75 | -0.5128 | -1.8419
-0.74 | -0.49326 | -1.7754
-0.73 | -0.4719 | -1.7079
-0.72 | -0.44977 | -1.6468
-0.71 | -0.42907 | -1.5805
-0.7 | -0.40847 | -1.5243
-0.69 | -0.3915 | -1.4659
-0.68 | -0.37314 | -1.412
-0.67 | -0.35724 | -1.3609
-0.66 | -0.33986 | -1.3054
-0.65 | -0.324 | -1.2484
-0.64 | -0.30771 | -1.2064
-0.63 | -0.29323 | -1.1614
-0.62 | -0.2781 | -1.1077
-0.61 | -0.26494 | -1.0697
-0.6 | -0.25193 | -1.0192
-0.59 | -0.23903 | -0.986
-0.58 | -0.22746 | -0.9443
-0.57 | -0.21656 | -0.9019
-0.56 | -0.20478 | -0.8714
-0.55 | -0.19319 | -0.8344
-0.54 | -0.18345 | -0.8067
-0.53 | -0.17465 | -0.7688
-0.52 | -0.16599 | -0.7369
-0.51 | -0.15662 | -0.7133
-0.5 | -0.14797 | -0.6799
-0.49 | -0.14034 | -0.65
-0.48 | -0.13222 | -0.6218
-0.47 | -0.12533 | -0.5988
-0.46 | -0.11782 | -0.572
-0.45 | -0.11184 | -0.547
-0.44 | -0.10531 | -0.5245
-0.43 | -0.09902 | -0.5029
-0.42 | -0.09397 | -0.48309
-0.41 | -0.08888 | -0.46073
-0.4 | -0.08342 | -0.4424
-0.39 | -0.07771 | -0.42113
-0.38 | -0.07349 | -0.40153
-0.37 | -0.06877 | -0.38522
-0.36 | -0.06496 | -0.36571
-0.35 | -0.06078 | -0.34942
-0.34 | -0.05665 | -0.33369
-0.33 | -0.05315 | -0.31864
-0.32 | -0.050064 | -0.30343
-0.31 | -0.046842 | -0.29062
-0.3 | -0.043908 | -0.27582
-0.29 | -0.040626 | -0.26074
-0.28 | -0.037993 | -0.24753
-0.27 | -0.035265 | -0.23417
-0.26 | -0.032881 | -0.22074
-0.25 | -0.0305 | -0.20933
-0.24 | -0.028352 | -0.19674
-0.23 | -0.026166 | -0.18404
-0.22 | -0.024278 | -0.17274
-0.21 | -0.022391 | -0.16095
-0.2 | -0.020465 | -0.15227
-0.19 | -0.018899 | -0.14177
-0.18 | -0.017392 | -0.13102
-0.17 | -0.015887 | -0.12226
-0.16 | -0.014397 | -0.11401
-0.15 | -0.013209 | -0.10516
-0.14 | -0.012028 | -0.09754
-0.13 | -0.010867 | -0.08995
-0.12 | -0.009762 | -0.08281
-0.11 | -0.008817 | -0.07566
-0.1 | -0.00788 | -0.06884
-0.09 | -0.007053 | -0.06417
-0.08 | -0.006122 | -0.05822
-0.07 | -0.005336 | -0.05283
-0.06 | -0.0045788 | -0.047398
-0.05 | -0.0038541 | -0.043612
-0.04 | -0.0030651 | -0.039898
-0.03 | -0.0023601 | -0.035815
-0.02 | -0.0015895 | -0.032228
-0.01 | -0.0008342 | -0.028856
0 | -2.76e-05 | -0.025362
0.01 | 0.00087 | -0.02237
0.02 | 0.0017467 | -0.01958
0.03 | 0.0028248 | -0.016811
0.04 | 0.0038798 | -0.013591
0.05 | 0.005156 | -0.010525
0.06 | 0.006495 | -0.00694
0.07 | 0.008051 | -0.0028935
0.08 | 0.00979 | 0.0020259
0.09 | 0.011811 | 0.007992
0.1 | 0.014156 | 0.015455
0.11 | 0.016646 | 0.024784
0.12 | 0.019628 | 0.037161
0.13 | 0.023021 | 0.052456
0.14 | 0.026694 | 0.0715
0.15 | 0.031045 | 0.09629
0.16 | 0.035799 | 0.12745
0.17 | 0.041686 | 0.1664
0.18 | 0.047649 | 0.21444
0.19 | 0.054697 | 0.27424
0.2 | 0.06217 | 0.34783
0.21 | 0.07183 | 0.43795
0.22 | 0.08162 | 0.54748
0.23 | 0.09428 | 0.6782
0.24 | 0.10812 | 0.8407
0.25 | 0.1228 | 1.0395
0.26 | 0.14042 | 1.2785
0.27 | 0.15973 | 1.5599
0.28 | 0.18171 | 1.9103
0.29 | 0.20666 | 2.3235
0.3 | 0.23405 | 2.8293
0.31 | 0.26585 | 3.4279
0.32 | 0.3007 | 4.1481
0.33 | 0.34104 | 5.014
0.34 | 0.38808 | 6.007
0.35 | 0.43949 | 7.244
0.36 | 0.49985 | 8.733
0.37 | 0.56553 | 10.491
0.38 | 0.6327 | 12.628
0.39 | 0.7204 | 15.186
0.4 | 0.8215 | 18.29
0.41 | 0.9396 | 21.929
0.42 | 1.0784 | 26.416
0.43 | 1.2384 | 31.743
0.44 | 1.421 | 38.153
0.45 | 1.6458 | 45.828
0.46 | 1.9139 | 55.237
0.47 | 2.2219 | 66.1
0.48 | 2.6015 | 79.57
0.49 | 3.0555 | 95.43
0.5 | 3.61 | 114.48