## Diode Characteristic (uA-mm)
VGS (V) | VDS = 0.000 V | VDS = 0.500 V
-1.25 | -3.9183 | -10.889
-1.24 | -3.7857 | -10.512
-1.23 | -3.6368 | -10.158
-1.22 | -3.4988 | -9.831
-1.21 | -3.3748 | -9.514
-1.2 | -3.2666 | -9.209
-1.19 | -3.1428 | -8.924
-1.18 | -3.0234 | -8.605
-1.17 | -2.9155 | -8.359
-1.16 | -2.8035 | -8.13
-1.15 | -2.701 | -7.819
-1.14 | -2.5901 | -7.557
-1.13 | -2.5079 | -7.287
-1.12 | -2.4245 | -7.079
-1.11 | -2.3322 | -6.858
-1.1 | -2.2393 | -6.643
-1.09 | -2.1442 | -6.387
-1.08 | -2.0667 | -6.188
-1.07 | -1.9894 | -5.98
-1.06 | -1.9195 | -5.796
-1.05 | -1.8376 | -5.613
-1.04 | -1.7762 | -5.406
-1.03 | -1.7076 | -5.204
-1.02 | -1.6382 | -5.044
-1.01 | -1.5687 | -4.8808
-1 | -1.5078 | -4.7324
-0.99 | -1.4474 | -4.5645
-0.98 | -1.3918 | -4.3949
-0.97 | -1.3364 | -4.2524
-0.96 | -1.2905 | -4.0904
-0.95 | -1.232 | -3.9596
-0.94 | -1.1872 | -3.817
-0.93 | -1.1417 | -3.6912
-0.92 | -1.0877 | -3.5573
-0.91 | -1.0435 | -3.4304
-0.9 | -1.0026 | -3.2947
-0.89 | -0.9608 | -3.1923
-0.88 | -0.9236 | -3.0735
-0.87 | -0.8852 | -2.9675
-0.86 | -0.8528 | -2.8503
-0.85 | -0.81 | -2.7524
-0.84 | -0.7757 | -2.6494
-0.83 | -0.7403 | -2.5736
-0.82 | -0.7087 | -2.4672
-0.81 | -0.681 | -2.3738
-0.8 | -0.6502 | -2.2805
-0.79 | -0.6225 | -2.1982
-0.78 | -0.5983 | -2.1301
-0.77 | -0.5714 | -2.0453
-0.76 | -0.5452 | -1.976
-0.75 | -0.5216 | -1.8883
-0.74 | -0.50218 | -1.8239
-0.73 | -0.4792 | -1.7635
-0.72 | -0.45982 | -1.6873
-0.71 | -0.43941 | -1.6162
-0.7 | -0.41649 | -1.5561
-0.69 | -0.3991 | -1.5048
-0.68 | -0.37999 | -1.4432
-0.67 | -0.36183 | -1.3848
-0.66 | -0.34502 | -1.3358
-0.65 | -0.32707 | -1.2803
-0.64 | -0.31245 | -1.2243
-0.63 | -0.29677 | -1.171
-0.62 | -0.2831 | -1.1319
-0.61 | -0.26919 | -1.0876
-0.6 | -0.25638 | -1.0449
-0.59 | -0.24291 | -1.0035
-0.58 | -0.23181 | -0.9593
-0.57 | -0.21854 | -0.9227
-0.56 | -0.20748 | -0.8907
-0.55 | -0.19766 | -0.858
-0.54 | -0.18688 | -0.8177
-0.53 | -0.17702 | -0.7821
-0.52 | -0.16777 | -0.7488
-0.51 | -0.15842 | -0.72
-0.5 | -0.14935 | -0.6863
-0.49 | -0.14171 | -0.66
-0.48 | -0.13388 | -0.6356
-0.47 | -0.12728 | -0.6077
-0.46 | -0.11962 | -0.5805
-0.45 | -0.11332 | -0.5568
-0.44 | -0.10798 | -0.535
-0.43 | -0.10074 | -0.5084
-0.42 | -0.09443 | -0.49136
-0.41 | -0.08868 | -0.4705
-0.4 | -0.08343 | -0.44899
-0.39 | -0.07879 | -0.43195
-0.38 | -0.07377 | -0.41089
-0.37 | -0.06972 | -0.39194
-0.36 | -0.06523 | -0.37495
-0.35 | -0.06113 | -0.35697
-0.34 | -0.05679 | -0.34139
-0.33 | -0.05316 | -0.32836
-0.32 | -0.050262 | -0.31075
-0.31 | -0.047098 | -0.29729
-0.3 | -0.043915 | -0.28209
-0.29 | -0.040874 | -0.26745
-0.28 | -0.038257 | -0.25418
-0.27 | -0.03558 | -0.23901
-0.26 | -0.033032 | -0.2274
-0.25 | -0.0307 | -0.21364
-0.24 | -0.028406 | -0.20101
-0.23 | -0.026331 | -0.18909
-0.22 | -0.024169 | -0.17836
-0.21 | -0.022424 | -0.16773
-0.2 | -0.020498 | -0.15539
-0.19 | -0.018867 | -0.14502
-0.18 | -0.017338 | -0.13567
-0.17 | -0.015915 | -0.12589
-0.16 | -0.014406 | -0.117
-0.15 | -0.013202 | -0.10719
-0.14 | -0.012036 | -0.09763
-0.13 | -0.010913 | -0.0904
-0.12 | -0.009772 | -0.0832
-0.11 | -0.008803 | -0.07705
-0.1 | -0.007877 | -0.06992
-0.09 | -0.007014 | -0.06409
-0.08 | -0.006067 | -0.05861
-0.07 | -0.005324 | -0.05334
-0.06 | -0.0045516 | -0.048972
-0.05 | -0.0038198 | -0.043882
-0.04 | -0.0030657 | -0.040328
-0.03 | -0.0023541 | -0.036559
-0.02 | -0.0015812 | -0.032699
-0.01 | -0.0008289 | -0.029283
0 | -2.6e-05 | -0.025794
0.01 | 0.0008716 | -0.02282
0.02 | 0.0017556 | -0.019841
0.03 | 0.0028276 | -0.016853
0.04 | 0.0038847 | -0.013867
0.05 | 0.0051724 | -0.010938
0.06 | 0.006509 | -0.007119
0.07 | 0.008064 | -0.0030787
0.08 | 0.009807 | 0.0017578
0.09 | 0.011841 | 0.007745
0.1 | 0.014112 | 0.015382
0.11 | 0.016661 | 0.024846
0.12 | 0.019583 | 0.037036
0.13 | 0.022998 | 0.052263
0.14 | 0.026737 | 0.07122
0.15 | 0.030955 | 0.09597
0.16 | 0.035961 | 0.12798
0.17 | 0.041695 | 0.16608
0.18 | 0.047885 | 0.21517
0.19 | 0.055012 | 0.27446
0.2 | 0.06215 | 0.34842
0.21 | 0.07212 | 0.43861
0.22 | 0.08256 | 0.54863
0.23 | 0.09486 | 0.6764
0.24 | 0.10847 | 0.8389
0.25 | 0.12437 | 1.0364
0.26 | 0.14158 | 1.2755
0.27 | 0.16055 | 1.5621
0.28 | 0.18361 | 1.9106
0.29 | 0.2086 | 2.3204
0.3 | 0.23722 | 2.8272
0.31 | 0.26949 | 3.425
0.32 | 0.30481 | 4.1396
0.33 | 0.34577 | 5.0046
0.34 | 0.39378 | 5.983
0.35 | 0.44558 | 7.204
0.36 | 0.50578 | 8.687
0.37 | 0.572 | 10.479
0.38 | 0.6523 | 12.612
0.39 | 0.741 | 15.144
0.4 | 0.8433 | 18.182
0.41 | 0.9619 | 21.856
0.42 | 1.0968 | 26.297
0.43 | 1.2643 | 31.617
0.44 | 1.4528 | 37.99
0.45 | 1.6775 | 45.666
0.46 | 1.9475 | 54.923
0.47 | 2.2635 | 65.96
0.48 | 2.6441 | 79.19
0.49 | 3.0951 | 94.95
0.5 | 3.6521 | 113.97