## Diode Characteristic (uA-mm)
VGS (V) | VDS = 0.000 V | VDS = 0.500 V
-1.25 | -4.0388 | -11.111
-1.24 | -3.903 | -10.772
-1.23 | -3.7437 | -10.414
-1.22 | -3.6072 | -10.084
-1.21 | -3.4784 | -9.72
-1.2 | -3.3498 | -9.431
-1.19 | -3.2141 | -9.098
-1.18 | -3.095 | -8.829
-1.17 | -2.9898 | -8.498
-1.16 | -2.8888 | -8.206
-1.15 | -2.7776 | -7.985
-1.14 | -2.6647 | -7.722
-1.13 | -2.5708 | -7.466
-1.12 | -2.4683 | -7.232
-1.11 | -2.3688 | -6.992
-1.1 | -2.2699 | -6.745
-1.09 | -2.1946 | -6.541
-1.08 | -2.1064 | -6.34
-1.07 | -2.0387 | -6.103
-1.06 | -1.9451 | -5.913
-1.05 | -1.888 | -5.729
-1.04 | -1.815 | -5.528
-1.03 | -1.7378 | -5.319
-1.02 | -1.6722 | -5.169
-1.01 | -1.607 | -4.968
-1 | -1.5514 | -4.8068
-0.99 | -1.4873 | -4.6399
-0.98 | -1.434 | -4.4916
-0.97 | -1.3766 | -4.3334
-0.96 | -1.3194 | -4.168
-0.95 | -1.266 | -4.002
-0.94 | -1.2162 | -3.8791
-0.93 | -1.1635 | -3.7437
-0.92 | -1.1134 | -3.5996
-0.91 | -1.0696 | -3.4865
-0.9 | -1.0257 | -3.359
-0.89 | -0.9861 | -3.2506
-0.88 | -0.9462 | -3.1369
-0.87 | -0.9036 | -3.0169
-0.86 | -0.8702 | -2.9011
-0.85 | -0.8302 | -2.8065
-0.84 | -0.7927 | -2.697
-0.83 | -0.7568 | -2.6059
-0.82 | -0.7327 | -2.5148
-0.81 | -0.6985 | -2.4321
-0.8 | -0.6679 | -2.3272
-0.79 | -0.639 | -2.228
-0.78 | -0.6121 | -2.1619
-0.77 | -0.5845 | -2.0662
-0.76 | -0.5581 | -1.992
-0.75 | -0.5322 | -1.9275
-0.74 | -0.5098 | -1.8442
-0.73 | -0.48783 | -1.7722
-0.72 | -0.46588 | -1.7039
-0.71 | -0.44492 | -1.6515
-0.7 | -0.4228 | -1.5876
-0.69 | -0.40446 | -1.5251
-0.68 | -0.38469 | -1.4555
-0.67 | -0.36486 | -1.4078
-0.66 | -0.34639 | -1.3521
-0.65 | -0.33114 | -1.3001
-0.64 | -0.31596 | -1.2473
-0.63 | -0.29937 | -1.1979
-0.62 | -0.28692 | -1.1509
-0.61 | -0.27176 | -1.1098
-0.6 | -0.25715 | -1.0666
-0.59 | -0.24504 | -1.0225
-0.58 | -0.23214 | -0.9868
-0.57 | -0.22106 | -0.9463
-0.56 | -0.20998 | -0.9032
-0.55 | -0.19902 | -0.8685
-0.54 | -0.1894 | -0.8316
-0.53 | -0.1795 | -0.8003
-0.52 | -0.16912 | -0.7625
-0.51 | -0.16131 | -0.7404
-0.5 | -0.15227 | -0.7013
-0.49 | -0.1444 | -0.676
-0.48 | -0.13673 | -0.6499
-0.47 | -0.12878 | -0.6174
-0.46 | -0.12175 | -0.5963
-0.45 | -0.1146 | -0.5723
-0.44 | -0.10826 | -0.5444
-0.43 | -0.10177 | -0.5196
-0.42 | -0.0949 | -0.50142
-0.41 | -0.0902 | -0.47847
-0.4 | -0.08474 | -0.46155
-0.39 | -0.08016 | -0.43703
-0.38 | -0.07501 | -0.41775
-0.37 | -0.07001 | -0.40075
-0.36 | -0.06587 | -0.38214
-0.35 | -0.0612 | -0.36201
-0.34 | -0.05754 | -0.34601
-0.33 | -0.05399 | -0.33504
-0.32 | -0.05037 | -0.31639
-0.31 | -0.047709 | -0.3003
-0.3 | -0.044335 | -0.28858
-0.29 | -0.041424 | -0.27302
-0.28 | -0.038554 | -0.26032
-0.27 | -0.035931 | -0.24653
-0.26 | -0.033506 | -0.23135
-0.25 | -0.030906 | -0.21986
-0.24 | -0.028795 | -0.20631
-0.23 | -0.026486 | -0.19367
-0.22 | -0.02442 | -0.18326
-0.21 | -0.022674 | -0.17136
-0.2 | -0.020872 | -0.16018
-0.19 | -0.019269 | -0.14905
-0.18 | -0.017493 | -0.14014
-0.17 | -0.016055 | -0.12894
-0.16 | -0.014716 | -0.11946
-0.15 | -0.013422 | -0.11149
-0.14 | -0.012079 | -0.10232
-0.13 | -0.010939 | -0.09434
-0.12 | -0.00988 | -0.08707
-0.11 | -0.008864 | -0.07981
-0.1 | -0.007884 | -0.07357
-0.09 | -0.006987 | -0.06641
-0.08 | -0.006181 | -0.06089
-0.07 | -0.00538 | -0.05581
-0.06 | -0.0046185 | -0.05092
-0.05 | -0.0038197 | -0.045829
-0.04 | -0.0031027 | -0.041559
-0.03 | -0.0023443 | -0.037874
-0.02 | -0.0016102 | -0.033998
-0.01 | -0.0008166 | -0.030519
0 | 1.45e-05 | -0.027196
0.01 | 0.0008375 | -0.023891
0.02 | 0.0018181 | -0.020835
0.03 | 0.0027815 | -0.017856
0.04 | 0.0039541 | -0.014642
0.05 | 0.0051321 | -0.011361
0.06 | 0.006447 | -0.007781
0.07 | 0.008029 | -0.0036068
0.08 | 0.009931 | 0.0014238
0.09 | 0.011926 | 0.007374
0.1 | 0.014095 | 0.014808
0.11 | 0.016681 | 0.024211
0.12 | 0.019795 | 0.036284
0.13 | 0.022999 | 0.051505
0.14 | 0.026646 | 0.07018
0.15 | 0.030948 | 0.09452
0.16 | 0.035939 | 0.1252
0.17 | 0.041651 | 0.16399
0.18 | 0.047866 | 0.21126
0.19 | 0.055151 | 0.27072
0.2 | 0.06266 | 0.34345
0.21 | 0.07202 | 0.43252
0.22 | 0.08255 | 0.54138
0.23 | 0.09451 | 0.669
0.24 | 0.10817 | 0.8289
0.25 | 0.12443 | 1.0285
0.26 | 0.14166 | 1.2651
0.27 | 0.16162 | 1.5459
0.28 | 0.18317 | 1.8902
0.29 | 0.20881 | 2.3062
0.3 | 0.23774 | 2.8117
0.31 | 0.26935 | 3.3993
0.32 | 0.30619 | 4.1178
0.33 | 0.34656 | 4.98
0.34 | 0.39365 | 5.965
0.35 | 0.44694 | 7.196
0.36 | 0.50808 | 8.667
0.37 | 0.571 | 10.438
0.38 | 0.6522 | 12.571
0.39 | 0.7403 | 15.125
0.4 | 0.8414 | 18.16
0.41 | 0.9609 | 21.81
0.42 | 1.0992 | 26.311
0.43 | 1.2618 | 31.655
0.44 | 1.4514 | 38.113
0.45 | 1.6753 | 45.736
0.46 | 1.9428 | 55.144
0.47 | 2.2491 | 66.02
0.48 | 2.636 | 79.43
0.49 | 3.089 | 95.35
0.5 | 3.6354 | 114.64