## Diode Characteristic (uA-mm)
VGS (V) | VDS = 0.000 V | VDS = 0.500 V
-1.25 | -4.5987 | -12.656
-1.24 | -4.4149 | -12.237
-1.23 | -4.2415 | -11.813
-1.22 | -4.0973 | -11.468
-1.21 | -3.9307 | -11.089
-1.2 | -3.7875 | -10.747
-1.19 | -3.6575 | -10.351
-1.18 | -3.5198 | -10.011
-1.17 | -3.3868 | -9.709
-1.16 | -3.2522 | -9.411
-1.15 | -3.1499 | -9.085
-1.14 | -3.0161 | -8.756
-1.13 | -2.9064 | -8.469
-1.12 | -2.8083 | -8.233
-1.11 | -2.7019 | -7.968
-1.1 | -2.597 | -7.672
-1.09 | -2.4986 | -7.415
-1.08 | -2.4029 | -7.195
-1.07 | -2.3029 | -6.966
-1.06 | -2.2142 | -6.723
-1.05 | -2.1358 | -6.497
-1.04 | -2.0542 | -6.291
-1.03 | -1.9709 | -6.056
-1.02 | -1.8931 | -5.843
-1.01 | -1.8101 | -5.631
-1 | -1.7512 | -5.466
-0.99 | -1.6769 | -5.277
-0.98 | -1.6089 | -5.072
-0.97 | -1.5434 | -4.9156
-0.96 | -1.4813 | -4.7422
-0.95 | -1.4246 | -4.5944
-0.94 | -1.3674 | -4.4411
-0.93 | -1.3141 | -4.2658
-0.92 | -1.2622 | -4.1132
-0.91 | -1.2132 | -3.9832
-0.9 | -1.159 | -3.827
-0.89 | -1.0977 | -3.6878
-0.88 | -1.0568 | -3.5577
-0.87 | -1.017 | -3.4285
-0.86 | -0.9756 | -3.2996
-0.85 | -0.9309 | -3.1787
-0.84 | -0.8904 | -3.0682
-0.83 | -0.8566 | -2.9584
-0.82 | -0.8186 | -2.8551
-0.81 | -0.781 | -2.7445
-0.8 | -0.7491 | -2.6398
-0.79 | -0.713 | -2.5334
-0.78 | -0.6813 | -2.448
-0.77 | -0.6522 | -2.3457
-0.76 | -0.624 | -2.2648
-0.75 | -0.5933 | -2.1785
-0.74 | -0.5669 | -2.0926
-0.73 | -0.5426 | -2.0244
-0.72 | -0.5153 | -1.9482
-0.71 | -0.49849 | -1.8672
-0.7 | -0.47765 | -1.7937
-0.69 | -0.45294 | -1.7078
-0.68 | -0.43286 | -1.6607
-0.67 | -0.41027 | -1.585
-0.66 | -0.39091 | -1.5259
-0.65 | -0.37412 | -1.4687
-0.64 | -0.35392 | -1.4041
-0.63 | -0.33755 | -1.3485
-0.62 | -0.32095 | -1.2994
-0.61 | -0.30408 | -1.2454
-0.6 | -0.28972 | -1.1942
-0.59 | -0.27581 | -1.1495
-0.58 | -0.264 | -1.0988
-0.57 | -0.24663 | -1.0531
-0.56 | -0.23345 | -1.0089
-0.55 | -0.224 | -0.9681
-0.54 | -0.21113 | -0.9308
-0.53 | -0.19985 | -0.8928
-0.52 | -0.18898 | -0.8529
-0.51 | -0.17764 | -0.8131
-0.5 | -0.16826 | -0.776
-0.49 | -0.15901 | -0.75
-0.48 | -0.15071 | -0.7194
-0.47 | -0.14265 | -0.6896
-0.46 | -0.13428 | -0.6593
-0.45 | -0.12622 | -0.6345
-0.44 | -0.11935 | -0.6046
-0.43 | -0.11163 | -0.5817
-0.42 | -0.10488 | -0.5543
-0.41 | -0.09881 | -0.5298
-0.4 | -0.09332 | -0.5062
-0.39 | -0.08785 | -0.48539
-0.38 | -0.08224 | -0.46276
-0.37 | -0.0776 | -0.44282
-0.36 | -0.07274 | -0.42223
-0.35 | -0.06815 | -0.40519
-0.34 | -0.06373 | -0.38468
-0.33 | -0.05932 | -0.36468
-0.32 | -0.05502 | -0.35126
-0.31 | -0.05177 | -0.33448
-0.3 | -0.048155 | -0.31748
-0.29 | -0.045184 | -0.30247
-0.28 | -0.04199 | -0.28617
-0.27 | -0.038994 | -0.2736
-0.26 | -0.036093 | -0.25699
-0.25 | -0.033409 | -0.24508
-0.24 | -0.030979 | -0.23196
-0.23 | -0.028703 | -0.2182
-0.22 | -0.02657 | -0.20472
-0.21 | -0.024404 | -0.19271
-0.2 | -0.022518 | -0.17996
-0.19 | -0.02075 | -0.16872
-0.18 | -0.018936 | -0.1582
-0.17 | -0.017256 | -0.14644
-0.16 | -0.015706 | -0.13653
-0.15 | -0.014352 | -0.12657
-0.14 | -0.012984 | -0.11614
-0.13 | -0.011669 | -0.10709
-0.12 | -0.01057 | -0.09876
-0.11 | -0.009499 | -0.09114
-0.1 | -0.008527 | -0.08343
-0.09 | -0.007481 | -0.07676
-0.08 | -0.006596 | -0.06957
-0.07 | -0.005772 | -0.06421
-0.06 | -0.0049216 | -0.05806
-0.05 | -0.0040974 | -0.05267
-0.04 | -0.0033282 | -0.047336
-0.03 | -0.0024999 | -0.042833
-0.02 | -0.0017287 | -0.038791
-0.01 | -0.0008507 | -0.034788
0 | -3.13e-05 | -0.03039
0.01 | 0.0009018 | -0.026979
0.02 | 0.001866 | -0.023656
0.03 | 0.0029971 | -0.020281
0.04 | 0.0041893 | -0.016628
0.05 | 0.0055443 | -0.013131
0.06 | 0.006945 | -0.009377
0.07 | 0.008678 | -0.0048339
0.08 | 0.010692 | 0.0003973
0.09 | 0.012859 | 0.006977
0.1 | 0.015208 | 0.014639
0.11 | 0.018025 | 0.024465
0.12 | 0.02123 | 0.036873
0.13 | 0.024846 | 0.052884
0.14 | 0.028901 | 0.07224
0.15 | 0.033417 | 0.09738
0.16 | 0.039022 | 0.12966
0.17 | 0.044766 | 0.16943
0.18 | 0.051554 | 0.21872
0.19 | 0.05852 | 0.27972
0.2 | 0.06728 | 0.3538
0.21 | 0.07742 | 0.44773
0.22 | 0.0889 | 0.5602
0.23 | 0.10216 | 0.6908
0.24 | 0.1165 | 0.8577
0.25 | 0.13343 | 1.0626
0.26 | 0.15157 | 1.3031
0.27 | 0.17292 | 1.5947
0.28 | 0.19738 | 1.9495
0.29 | 0.22294 | 2.3736
0.3 | 0.25359 | 2.8816
0.31 | 0.28638 | 3.4963
0.32 | 0.32487 | 4.2262
0.33 | 0.36895 | 5.0963
0.34 | 0.41867 | 6.119
0.35 | 0.47503 | 7.369
0.36 | 0.53615 | 8.878
0.37 | 0.5988 | 10.717
0.38 | 0.6813 | 12.894
0.39 | 0.7762 | 15.471
0.4 | 0.8794 | 18.546
0.41 | 1.0038 | 22.342
0.42 | 1.1511 | 26.914
0.43 | 1.3133 | 32.358
0.44 | 1.5133 | 38.859
0.45 | 1.741 | 46.704
0.46 | 2.0175 | 56.236
0.47 | 2.3429 | 67.46
0.48 | 2.7432 | 81.07
0.49 | 3.2115 | 97.36
0.5 | 3.7731 | 116.95