## Diode Characteristic (uA-mm)
VGS (V) | VDS = 0.000 V | VDS = 0.500 V
-1.25 | -4.2115 | -11.549
-1.24 | -4.0765 | -11.159
-1.23 | -3.9107 | -10.798
-1.22 | -3.7741 | -10.464
-1.21 | -3.6269 | -10.153
-1.2 | -3.5024 | -9.787
-1.19 | -3.3779 | -9.443
-1.18 | -3.2418 | -9.165
-1.17 | -3.1234 | -8.861
-1.16 | -3.0043 | -8.565
-1.15 | -2.8838 | -8.294
-1.14 | -2.7794 | -8.024
-1.13 | -2.692 | -7.751
-1.12 | -2.5661 | -7.456
-1.11 | -2.4653 | -7.281
-1.1 | -2.3803 | -7.038
-1.09 | -2.2775 | -6.814
-1.08 | -2.1991 | -6.575
-1.07 | -2.113 | -6.326
-1.06 | -2.0278 | -6.126
-1.05 | -1.9541 | -5.958
-1.04 | -1.8752 | -5.716
-1.03 | -1.8039 | -5.537
-1.02 | -1.7338 | -5.326
-1.01 | -1.6772 | -5.151
-1 | -1.6051 | -4.9726
-0.99 | -1.5411 | -4.8019
-0.98 | -1.4856 | -4.6469
-0.97 | -1.4238 | -4.4887
-0.96 | -1.3698 | -4.3369
-0.95 | -1.3113 | -4.1786
-0.94 | -1.2526 | -3.9991
-0.93 | -1.2033 | -3.8974
-0.92 | -1.1507 | -3.7355
-0.91 | -1.1062 | -3.6152
-0.9 | -1.0693 | -3.4892
-0.89 | -1.022 | -3.353
-0.88 | -0.984 | -3.2403
-0.87 | -0.9397 | -3.1313
-0.86 | -0.9011 | -3.0274
-0.85 | -0.8581 | -2.9117
-0.84 | -0.8212 | -2.7881
-0.83 | -0.7844 | -2.6913
-0.82 | -0.7525 | -2.603
-0.81 | -0.7177 | -2.4827
-0.8 | -0.6917 | -2.4096
-0.79 | -0.6587 | -2.3047
-0.78 | -0.6272 | -2.2297
-0.77 | -0.6005 | -2.1561
-0.76 | -0.5756 | -2.0572
-0.75 | -0.5492 | -1.9817
-0.74 | -0.5242 | -1.9076
-0.73 | -0.50068 | -1.8349
-0.72 | -0.47665 | -1.77
-0.71 | -0.45532 | -1.6982
-0.7 | -0.43495 | -1.6392
-0.69 | -0.4167 | -1.5774
-0.68 | -0.39531 | -1.5128
-0.67 | -0.3758 | -1.4545
-0.66 | -0.35854 | -1.3956
-0.65 | -0.34193 | -1.3455
-0.64 | -0.3256 | -1.2904
-0.63 | -0.30925 | -1.2476
-0.62 | -0.29247 | -1.1865
-0.61 | -0.2778 | -1.1384
-0.6 | -0.26236 | -1.0962
-0.59 | -0.25129 | -1.0485
-0.58 | -0.23833 | -1.0048
-0.57 | -0.22502 | -0.9659
-0.56 | -0.21343 | -0.9254
-0.55 | -0.2031 | -0.8928
-0.54 | -0.19287 | -0.852
-0.53 | -0.18068 | -0.8158
-0.52 | -0.17205 | -0.7823
-0.51 | -0.16316 | -0.7527
-0.5 | -0.15393 | -0.7176
-0.49 | -0.14513 | -0.6907
-0.48 | -0.13662 | -0.6621
-0.47 | -0.12986 | -0.6334
-0.46 | -0.12262 | -0.6054
-0.45 | -0.11576 | -0.5769
-0.44 | -0.10932 | -0.5539
-0.43 | -0.10234 | -0.5303
-0.42 | -0.09653 | -0.5051
-0.41 | -0.09105 | -0.48442
-0.4 | -0.08556 | -0.46239
-0.39 | -0.08083 | -0.44293
-0.38 | -0.07555 | -0.42169
-0.37 | -0.07085 | -0.40567
-0.36 | -0.06626 | -0.38483
-0.35 | -0.06223 | -0.36903
-0.34 | -0.05797 | -0.35115
-0.33 | -0.05431 | -0.33405
-0.32 | -0.05077 | -0.31856
-0.31 | -0.047782 | -0.30364
-0.3 | -0.044349 | -0.28952
-0.29 | -0.041334 | -0.27355
-0.28 | -0.038789 | -0.26085
-0.27 | -0.036169 | -0.24565
-0.26 | -0.033311 | -0.23266
-0.25 | -0.030968 | -0.22093
-0.24 | -0.028617 | -0.20623
-0.23 | -0.026551 | -0.19446
-0.22 | -0.024638 | -0.18258
-0.21 | -0.022638 | -0.17115
-0.2 | -0.020899 | -0.16064
-0.19 | -0.019228 | -0.15016
-0.18 | -0.017531 | -0.14006
-0.17 | -0.016088 | -0.12924
-0.16 | -0.014705 | -0.11969
-0.15 | -0.013499 | -0.1116
-0.14 | -0.01215 | -0.10297
-0.13 | -0.011015 | -0.09494
-0.12 | -0.009957 | -0.08782
-0.11 | -0.008985 | -0.08085
-0.1 | -0.007903 | -0.07457
-0.09 | -0.007046 | -0.06712
-0.08 | -0.00617 | -0.06122
-0.07 | -0.005471 | -0.05599
-0.06 | -0.0046743 | -0.05079
-0.05 | -0.0038531 | -0.046308
-0.04 | -0.0031609 | -0.042001
-0.03 | -0.0023788 | -0.038145
-0.02 | -0.0016517 | -0.034373
-0.01 | -0.0008349 | -0.030849
0 | 1.9e-06 | -0.026978
0.01 | 0.0008461 | -0.024064
0.02 | 0.0018271 | -0.021117
0.03 | 0.0028257 | -0.017957
0.04 | 0.0040105 | -0.014871
0.05 | 0.0051917 | -0.011684
0.06 | 0.006561 | -0.008182
0.07 | 0.00833 | -0.0039439
0.08 | 0.010079 | 0.0010877
0.09 | 0.012022 | 0.00706
0.1 | 0.014343 | 0.014432
0.11 | 0.017046 | 0.02404
0.12 | 0.020035 | 0.036059
0.13 | 0.023349 | 0.05134
0.14 | 0.027013 | 0.07028
0.15 | 0.0316 | 0.09526
0.16 | 0.036675 | 0.12659
0.17 | 0.042251 | 0.16537
0.18 | 0.04864 | 0.21389
0.19 | 0.056193 | 0.27392
0.2 | 0.06349 | 0.34783
0.21 | 0.07281 | 0.439
0.22 | 0.08405 | 0.55145
0.23 | 0.09627 | 0.6801
0.24 | 0.11008 | 0.8435
0.25 | 0.12581 | 1.046
0.26 | 0.14265 | 1.2892
0.27 | 0.16365 | 1.5828
0.28 | 0.18676 | 1.9285
0.29 | 0.21221 | 2.3478
0.3 | 0.24133 | 2.866
0.31 | 0.27268 | 3.4624
0.32 | 0.3102 | 4.1932
0.33 | 0.35217 | 5.0719
0.34 | 0.3986 | 6.059
0.35 | 0.45301 | 7.328
0.36 | 0.51183 | 8.835
0.37 | 0.5746 | 10.653
0.38 | 0.6552 | 12.811
0.39 | 0.7464 | 15.391
0.4 | 0.8492 | 18.476
0.41 | 0.9705 | 22.219
0.42 | 1.1113 | 26.718
0.43 | 1.2715 | 32.133
0.44 | 1.4619 | 38.67
0.45 | 1.6878 | 46.347
0.46 | 1.9557 | 55.887
0.47 | 2.2809 | 67.08
0.48 | 2.6641 | 80.35
0.49 | 3.1228 | 96.64
0.5 | 3.6709 | 115.86