## Diode Characteristic (uA-mm)
VGS (V) | VDS = 0.000 V | VDS = 0.500 V
-1.25 | -3.995 | -11.133
-1.24 | -3.8696 | -10.822
-1.23 | -3.723 | -10.425
-1.22 | -3.5983 | -10.137
-1.21 | -3.4449 | -9.77
-1.2 | -3.3201 | -9.462
-1.19 | -3.2169 | -9.183
-1.18 | -3.0853 | -8.845
-1.17 | -2.9843 | -8.543
-1.16 | -2.8551 | -8.275
-1.15 | -2.755 | -8.028
-1.14 | -2.6486 | -7.764
-1.13 | -2.5458 | -7.495
-1.12 | -2.4673 | -7.239
-1.11 | -2.3633 | -7.011
-1.1 | -2.2699 | -6.76
-1.09 | -2.1858 | -6.571
-1.08 | -2.1048 | -6.346
-1.07 | -2.0306 | -6.118
-1.06 | -1.9599 | -5.938
-1.05 | -1.8786 | -5.705
-1.04 | -1.8129 | -5.533
-1.03 | -1.7347 | -5.318
-1.02 | -1.6708 | -5.143
-1.01 | -1.5978 | -4.9858
-1 | -1.5373 | -4.81
-0.99 | -1.4769 | -4.6173
-0.98 | -1.4138 | -4.4645
-0.97 | -1.3626 | -4.3109
-0.96 | -1.3095 | -4.1751
-0.95 | -1.2545 | -4.0318
-0.94 | -1.207 | -3.8903
-0.93 | -1.1599 | -3.7569
-0.92 | -1.106 | -3.6214
-0.91 | -1.0598 | -3.4932
-0.9 | -1.0269 | -3.3776
-0.89 | -0.9847 | -3.2441
-0.88 | -0.9408 | -3.143
-0.87 | -0.9005 | -3.0202
-0.86 | -0.8625 | -2.8897
-0.85 | -0.8239 | -2.8
-0.84 | -0.7892 | -2.7055
-0.83 | -0.7562 | -2.6054
-0.82 | -0.7256 | -2.5228
-0.81 | -0.6889 | -2.4231
-0.8 | -0.6642 | -2.3309
-0.79 | -0.6339 | -2.2505
-0.78 | -0.6046 | -2.1618
-0.77 | -0.5786 | -2.074
-0.76 | -0.5549 | -1.9971
-0.75 | -0.5354 | -1.9321
-0.74 | -0.5067 | -1.8572
-0.73 | -0.48753 | -1.7897
-0.72 | -0.46172 | -1.7085
-0.71 | -0.44443 | -1.6491
-0.7 | -0.42391 | -1.5824
-0.69 | -0.40352 | -1.5294
-0.68 | -0.38645 | -1.4681
-0.67 | -0.36554 | -1.415
-0.66 | -0.35062 | -1.3581
-0.65 | -0.33324 | -1.3057
-0.64 | -0.3189 | -1.2522
-0.63 | -0.30204 | -1.2086
-0.62 | -0.28818 | -1.1541
-0.61 | -0.2739 | -1.1121
-0.6 | -0.25971 | -1.0705
-0.59 | -0.24726 | -1.0211
-0.58 | -0.23374 | -0.9878
-0.57 | -0.22348 | -0.9487
-0.56 | -0.21176 | -0.9084
-0.55 | -0.20096 | -0.8701
-0.54 | -0.18945 | -0.8389
-0.53 | -0.18191 | -0.8086
-0.52 | -0.17136 | -0.7684
-0.51 | -0.16331 | -0.7425
-0.5 | -0.15329 | -0.7092
-0.49 | -0.1459 | -0.6829
-0.48 | -0.13749 | -0.6506
-0.47 | -0.12963 | -0.6262
-0.46 | -0.12202 | -0.6004
-0.45 | -0.11542 | -0.572
-0.44 | -0.10932 | -0.5484
-0.43 | -0.1023 | -0.5242
-0.42 | -0.09635 | -0.5025
-0.41 | -0.09135 | -0.48337
-0.4 | -0.08564 | -0.46235
-0.39 | -0.08036 | -0.44408
-0.38 | -0.07581 | -0.42377
-0.37 | -0.07099 | -0.40557
-0.36 | -0.06687 | -0.3853
-0.35 | -0.06272 | -0.36845
-0.34 | -0.05855 | -0.35082
-0.33 | -0.05455 | -0.33579
-0.32 | -0.05131 | -0.32141
-0.31 | -0.048421 | -0.30462
-0.3 | -0.045165 | -0.29098
-0.29 | -0.042097 | -0.27632
-0.28 | -0.039148 | -0.26047
-0.27 | -0.036525 | -0.24724
-0.26 | -0.033977 | -0.23528
-0.25 | -0.0316 | -0.22098
-0.24 | -0.029248 | -0.20826
-0.23 | -0.027183 | -0.19654
-0.22 | -0.025008 | -0.18638
-0.21 | -0.022961 | -0.17534
-0.2 | -0.021183 | -0.16364
-0.19 | -0.01949 | -0.1511
-0.18 | -0.01782 | -0.14229
-0.17 | -0.016278 | -0.13222
-0.16 | -0.014924 | -0.12099
-0.15 | -0.013685 | -0.11211
-0.14 | -0.012278 | -0.10358
-0.13 | -0.011174 | -0.09527
-0.12 | -0.010117 | -0.08707
-0.11 | -0.009139 | -0.08091
-0.1 | -0.008104 | -0.07381
-0.09 | -0.007231 | -0.0675
-0.08 | -0.006351 | -0.06272
-0.07 | -0.005516 | -0.0568
-0.06 | -0.0046887 | -0.05177
-0.05 | -0.003949 | -0.047157
-0.04 | -0.0031723 | -0.041977
-0.03 | -0.0024173 | -0.038116
-0.02 | -0.0016569 | -0.034564
-0.01 | -0.0008536 | -0.030961
0 | -6.1e-06 | -0.027175
0.01 | 0.0008561 | -0.024087
0.02 | 0.0018278 | -0.021233
0.03 | 0.0028399 | -0.01815
0.04 | 0.0040212 | -0.01479
0.05 | 0.0052422 | -0.011526
0.06 | 0.00658 | -0.007802
0.07 | 0.008334 | -0.0036419
0.08 | 0.010134 | 0.0015538
0.09 | 0.01216 | 0.007541
0.1 | 0.014441 | 0.015093
0.11 | 0.017238 | 0.024672
0.12 | 0.020176 | 0.036889
0.13 | 0.023659 | 0.052403
0.14 | 0.027386 | 0.07158
0.15 | 0.031977 | 0.09653
0.16 | 0.03692 | 0.12827
0.17 | 0.042614 | 0.16769
0.18 | 0.049163 | 0.21654
0.19 | 0.056667 | 0.27696
0.2 | 0.06425 | 0.35165
0.21 | 0.07408 | 0.44341
0.22 | 0.08523 | 0.55577
0.23 | 0.09806 | 0.6846
0.24 | 0.11144 | 0.8502
0.25 | 0.12802 | 1.0512
0.26 | 0.14541 | 1.2947
0.27 | 0.16602 | 1.5884
0.28 | 0.18936 | 1.9379
0.29 | 0.21435 | 2.3629
0.3 | 0.24459 | 2.8716
0.31 | 0.27737 | 3.4801
0.32 | 0.31496 | 4.2104
0.33 | 0.35789 | 5.0768
0.34 | 0.40423 | 6.087
0.35 | 0.45893 | 7.341
0.36 | 0.52022 | 8.841
0.37 | 0.5814 | 10.668
0.38 | 0.6611 | 12.832
0.39 | 0.7506 | 15.435
0.4 | 0.8522 | 18.506
0.41 | 0.976 | 22.29
0.42 | 1.1175 | 26.856
0.43 | 1.282 | 32.307
0.44 | 1.4747 | 38.799
0.45 | 1.7032 | 46.647
0.46 | 1.969 | 56.16
0.47 | 2.2953 | 67.3
0.48 | 2.6794 | 80.8
0.49 | 3.1468 | 97.18
0.5 | 3.6944 | 116.65