## Diode Characteristic (uA-mm)
VGS (V) | VDS = 0.000 V | VDS = 0.500 V
-1.25 | -4.246 | -11.466
-1.24 | -4.0881 | -11.145
-1.23 | -3.9525 | -10.78
-1.22 | -3.8161 | -10.406
-1.21 | -3.6592 | -10.047
-1.2 | -3.5348 | -9.737
-1.19 | -3.4014 | -9.425
-1.18 | -3.2599 | -9.101
-1.17 | -3.1459 | -8.791
-1.16 | -3.0332 | -8.522
-1.15 | -2.9243 | -8.277
-1.14 | -2.8033 | -8.012
-1.13 | -2.711 | -7.755
-1.12 | -2.6019 | -7.448
-1.11 | -2.5138 | -7.213
-1.1 | -2.4139 | -6.949
-1.09 | -2.3242 | -6.742
-1.08 | -2.2283 | -6.551
-1.07 | -2.1518 | -6.296
-1.06 | -2.0601 | -6.092
-1.05 | -1.9819 | -5.869
-1.04 | -1.9067 | -5.697
-1.03 | -1.83 | -5.499
-1.02 | -1.7675 | -5.283
-1.01 | -1.7033 | -5.13
-1 | -1.6339 | -4.9523
-0.99 | -1.5688 | -4.7786
-0.98 | -1.5041 | -4.6095
-0.97 | -1.4433 | -4.4781
-0.96 | -1.3801 | -4.2881
-0.95 | -1.3189 | -4.1743
-0.94 | -1.2689 | -4.0163
-0.93 | -1.2155 | -3.8915
-0.92 | -1.1731 | -3.7326
-0.91 | -1.1284 | -3.6013
-0.9 | -1.0855 | -3.4805
-0.89 | -1.0431 | -3.3527
-0.88 | -0.9984 | -3.2253
-0.87 | -0.9588 | -3.1299
-0.86 | -0.9122 | -3.0005
-0.85 | -0.8734 | -2.8972
-0.84 | -0.8354 | -2.7793
-0.83 | -0.7991 | -2.6779
-0.82 | -0.77 | -2.5707
-0.81 | -0.7357 | -2.4814
-0.8 | -0.7052 | -2.4115
-0.79 | -0.6707 | -2.291
-0.78 | -0.6384 | -2.214
-0.77 | -0.6123 | -2.1279
-0.76 | -0.5836 | -2.0428
-0.75 | -0.5608 | -1.9699
-0.74 | -0.5351 | -1.8871
-0.73 | -0.5098 | -1.8161
-0.72 | -0.48678 | -1.7491
-0.71 | -0.46609 | -1.6807
-0.7 | -0.44274 | -1.6275
-0.69 | -0.42122 | -1.565
-0.68 | -0.40327 | -1.4981
-0.67 | -0.38481 | -1.4395
-0.66 | -0.36578 | -1.3791
-0.65 | -0.34791 | -1.3311
-0.64 | -0.33028 | -1.2784
-0.63 | -0.31395 | -1.2204
-0.62 | -0.29982 | -1.1759
-0.61 | -0.28577 | -1.1308
-0.6 | -0.27019 | -1.0783
-0.59 | -0.25766 | -1.0375
-0.58 | -0.24497 | -1.0022
-0.57 | -0.23052 | -0.9577
-0.56 | -0.22074 | -0.92
-0.55 | -0.20782 | -0.8757
-0.54 | -0.19689 | -0.8432
-0.53 | -0.18641 | -0.8136
-0.52 | -0.17641 | -0.7793
-0.51 | -0.16696 | -0.7444
-0.5 | -0.15912 | -0.7153
-0.49 | -0.14907 | -0.6839
-0.48 | -0.14132 | -0.6513
-0.47 | -0.13368 | -0.621
-0.46 | -0.12642 | -0.6031
-0.45 | -0.11924 | -0.5758
-0.44 | -0.11199 | -0.552
-0.43 | -0.10522 | -0.5268
-0.42 | -0.09902 | -0.5051
-0.41 | -0.09329 | -0.48263
-0.4 | -0.08826 | -0.46245
-0.39 | -0.08268 | -0.44074
-0.38 | -0.07762 | -0.42006
-0.37 | -0.07301 | -0.40163
-0.36 | -0.0686 | -0.38446
-0.35 | -0.06455 | -0.36467
-0.34 | -0.05957 | -0.34742
-0.33 | -0.05611 | -0.33063
-0.32 | -0.05244 | -0.31501
-0.31 | -0.049193 | -0.29876
-0.3 | -0.045757 | -0.28601
-0.29 | -0.042505 | -0.27372
-0.28 | -0.039949 | -0.2558
-0.27 | -0.037114 | -0.24355
-0.26 | -0.03451 | -0.23186
-0.25 | -0.03218 | -0.2179
-0.24 | -0.029572 | -0.20516
-0.23 | -0.027497 | -0.19306
-0.22 | -0.025397 | -0.18156
-0.21 | -0.023477 | -0.17104
-0.2 | -0.02163 | -0.16095
-0.19 | -0.019909 | -0.14848
-0.18 | -0.018062 | -0.13841
-0.17 | -0.016504 | -0.12953
-0.16 | -0.015268 | -0.12034
-0.15 | -0.013793 | -0.11051
-0.14 | -0.012519 | -0.10296
-0.13 | -0.01142 | -0.09437
-0.12 | -0.010311 | -0.08735
-0.11 | -0.00921 | -0.08098
-0.1 | -0.008202 | -0.07356
-0.09 | -0.007236 | -0.06715
-0.08 | -0.006559 | -0.06196
-0.07 | -0.005551 | -0.05668
-0.06 | -0.0047844 | -0.05216
-0.05 | -0.0040455 | -0.046678
-0.04 | -0.003234 | -0.042161
-0.03 | -0.0024828 | -0.037906
-0.02 | -0.0016367 | -0.034539
-0.01 | -0.000873 | -0.030821
0 | -1.77e-05 | -0.027362
0.01 | 0.0008487 | -0.023969
0.02 | 0.0018403 | -0.021041
0.03 | 0.0028843 | -0.018037
0.04 | 0.0040932 | -0.014729
0.05 | 0.0053399 | -0.011196
0.06 | 0.006672 | -0.007597
0.07 | 0.008338 | -0.003393
0.08 | 0.010122 | 0.0017053
0.09 | 0.012243 | 0.008001
0.1 | 0.014781 | 0.015594
0.11 | 0.017454 | 0.025424
0.12 | 0.020546 | 0.037814
0.13 | 0.023942 | 0.053818
0.14 | 0.028095 | 0.07361
0.15 | 0.032407 | 0.09853
0.16 | 0.037853 | 0.13125
0.17 | 0.043468 | 0.17116
0.18 | 0.050231 | 0.22044
0.19 | 0.05742 | 0.2825
0.2 | 0.06546 | 0.35696
0.21 | 0.07589 | 0.45122
0.22 | 0.08647 | 0.56505
0.23 | 0.09954 | 0.6962
0.24 | 0.11387 | 0.8637
0.25 | 0.12963 | 1.069
0.26 | 0.1486 | 1.3098
0.27 | 0.169 | 1.605
0.28 | 0.19192 | 1.9571
0.29 | 0.2182 | 2.3804
0.3 | 0.24804 | 2.8963
0.31 | 0.28207 | 3.5059
0.32 | 0.31913 | 4.2463
0.33 | 0.36291 | 5.1179
0.34 | 0.40963 | 6.139
0.35 | 0.46401 | 7.393
0.36 | 0.52461 | 8.887
0.37 | 0.5884 | 10.716
0.38 | 0.6672 | 12.876
0.39 | 0.7603 | 15.478
0.4 | 0.8656 | 18.564
0.41 | 0.9854 | 22.304
0.42 | 1.1302 | 26.846
0.43 | 1.2954 | 32.227
0.44 | 1.4901 | 38.752
0.45 | 1.7144 | 46.566
0.46 | 1.9889 | 56.089
0.47 | 2.3097 | 67.12
0.48 | 2.6832 | 80.55
0.49 | 3.154 | 96.82
0.5 | 3.7116 | 115.91