## Diode Characteristic (uA-mm)
VGS (V) | VDS = 0.000 V | VDS = 0.500 V
-1.25 | -4.5666 | -12.989
-1.24 | -4.4005 | -12.529
-1.23 | -4.2378 | -12.154
-1.22 | -4.0804 | -11.729
-1.21 | -3.9094 | -11.365
-1.2 | -3.7586 | -11.029
-1.19 | -3.6211 | -10.626
-1.18 | -3.516 | -10.267
-1.17 | -3.3632 | -9.997
-1.16 | -3.2348 | -9.653
-1.15 | -3.1198 | -9.329
-1.14 | -2.996 | -8.993
-1.13 | -2.883 | -8.722
-1.12 | -2.7795 | -8.396
-1.11 | -2.674 | -8.134
-1.1 | -2.5696 | -7.869
-1.09 | -2.4793 | -7.591
-1.08 | -2.3714 | -7.361
-1.07 | -2.2803 | -7.086
-1.06 | -2.1901 | -6.857
-1.05 | -2.1081 | -6.637
-1.04 | -2.0183 | -6.436
-1.03 | -1.9372 | -6.181
-1.02 | -1.8562 | -5.964
-1.01 | -1.79 | -5.771
-1 | -1.7153 | -5.558
-0.99 | -1.6404 | -5.371
-0.98 | -1.5786 | -5.18
-0.97 | -1.5132 | -5.004
-0.96 | -1.4506 | -4.8251
-0.95 | -1.3871 | -4.6573
-0.94 | -1.3325 | -4.4853
-0.93 | -1.2776 | -4.3195
-0.92 | -1.2244 | -4.1968
-0.91 | -1.174 | -4.0715
-0.9 | -1.1269 | -3.9074
-0.89 | -1.0776 | -3.7822
-0.88 | -1.0363 | -3.6134
-0.87 | -0.9852 | -3.4862
-0.86 | -0.9488 | -3.3746
-0.85 | -0.9072 | -3.2422
-0.84 | -0.8634 | -3.1263
-0.83 | -0.8285 | -2.9965
-0.82 | -0.7933 | -2.8973
-0.81 | -0.7593 | -2.7671
-0.8 | -0.7262 | -2.6776
-0.79 | -0.6979 | -2.5783
-0.78 | -0.6629 | -2.4756
-0.77 | -0.6319 | -2.3706
-0.76 | -0.6073 | -2.3154
-0.75 | -0.5761 | -2.2202
-0.74 | -0.549 | -2.1405
-0.73 | -0.5269 | -2.0522
-0.72 | -0.50126 | -1.9771
-0.71 | -0.47928 | -1.8928
-0.7 | -0.45647 | -1.8183
-0.69 | -0.43556 | -1.7389
-0.68 | -0.41611 | -1.6787
-0.67 | -0.39464 | -1.6067
-0.66 | -0.37674 | -1.552
-0.65 | -0.35815 | -1.4926
-0.64 | -0.34094 | -1.4277
-0.63 | -0.32551 | -1.3845
-0.62 | -0.30757 | -1.3218
-0.61 | -0.29241 | -1.2683
-0.6 | -0.2783 | -1.2168
-0.59 | -0.26419 | -1.1654
-0.58 | -0.25136 | -1.1107
-0.57 | -0.2381 | -1.0638
-0.56 | -0.22705 | -1.0268
-0.55 | -0.2145 | -0.9864
-0.54 | -0.20328 | -0.9455
-0.53 | -0.19207 | -0.8993
-0.52 | -0.18195 | -0.8583
-0.51 | -0.17293 | -0.8261
-0.5 | -0.16305 | -0.7965
-0.49 | -0.15435 | -0.7622
-0.48 | -0.14606 | -0.7248
-0.47 | -0.13753 | -0.6927
-0.46 | -0.12994 | -0.6603
-0.45 | -0.12162 | -0.6378
-0.44 | -0.11511 | -0.6053
-0.43 | -0.10855 | -0.5809
-0.42 | -0.10152 | -0.5525
-0.41 | -0.09635 | -0.5248
-0.4 | -0.08993 | -0.5052
-0.39 | -0.08462 | -0.48107
-0.38 | -0.07924 | -0.4605
-0.37 | -0.0744 | -0.43677
-0.36 | -0.06998 | -0.41843
-0.35 | -0.06564 | -0.40348
-0.34 | -0.06137 | -0.38613
-0.33 | -0.05681 | -0.36608
-0.32 | -0.05349 | -0.34922
-0.31 | -0.050238 | -0.33113
-0.3 | -0.046947 | -0.31286
-0.29 | -0.043798 | -0.30016
-0.28 | -0.040699 | -0.28531
-0.27 | -0.037843 | -0.26866
-0.26 | -0.035338 | -0.25537
-0.25 | -0.032652 | -0.24145
-0.24 | -0.030234 | -0.22686
-0.23 | -0.028067 | -0.21448
-0.22 | -0.025794 | -0.20159
-0.21 | -0.023804 | -0.18985
-0.2 | -0.021978 | -0.17867
-0.19 | -0.020165 | -0.16695
-0.18 | -0.018408 | -0.15522
-0.17 | -0.016805 | -0.14496
-0.16 | -0.015421 | -0.1345
-0.15 | -0.014064 | -0.12523
-0.14 | -0.012647 | -0.11546
-0.13 | -0.011536 | -0.10668
-0.12 | -0.010459 | -0.09923
-0.11 | -0.009397 | -0.0913
-0.1 | -0.008293 | -0.08369
-0.09 | -0.007364 | -0.07655
-0.08 | -0.006515 | -0.07015
-0.07 | -0.005674 | -0.06392
-0.06 | -0.0048657 | -0.05832
-0.05 | -0.0040424 | -0.05269
-0.04 | -0.0032691 | -0.047137
-0.03 | -0.0024716 | -0.042612
-0.02 | -0.0016919 | -0.038695
-0.01 | -0.0008619 | -0.034748
0 | 1.03e-05 | -0.031039
0.01 | 0.0008773 | -0.027283
0.02 | 0.0019048 | -0.023792
0.03 | 0.0029296 | -0.020385
0.04 | 0.0041536 | -0.016823
0.05 | 0.0053951 | -0.01335
0.06 | 0.006788 | -0.009216
0.07 | 0.008446 | -0.0044915
0.08 | 0.010434 | 0.0007333
0.09 | 0.012468 | 0.007195
0.1 | 0.014859 | 0.015227
0.11 | 0.017587 | 0.025233
0.12 | 0.020719 | 0.038234
0.13 | 0.024315 | 0.054373
0.14 | 0.028287 | 0.07456
0.15 | 0.032972 | 0.10024
0.16 | 0.038322 | 0.13326
0.17 | 0.0441 | 0.17378
0.18 | 0.05088 | 0.22512
0.19 | 0.05772 | 0.28748
0.2 | 0.06649 | 0.36504
0.21 | 0.07694 | 0.45898
0.22 | 0.08781 | 0.5726
0.23 | 0.10109 | 0.7145
0.24 | 0.11504 | 0.8822
0.25 | 0.13235 | 1.0932
0.26 | 0.15104 | 1.3469
0.27 | 0.17202 | 1.6473
0.28 | 0.19583 | 2.0047
0.29 | 0.22218 | 2.4412
0.3 | 0.25299 | 2.9724
0.31 | 0.28629 | 3.5899
0.32 | 0.32473 | 4.3374
0.33 | 0.36951 | 5.2435
0.34 | 0.41812 | 6.26
0.35 | 0.47376 | 7.562
0.36 | 0.53615 | 9.099
0.37 | 0.6001 | 10.956
0.38 | 0.6838 | 13.165
0.39 | 0.7774 | 15.827
0.4 | 0.8811 | 19.021
0.41 | 1.0115 | 22.799
0.42 | 1.1545 | 27.466
0.43 | 1.3214 | 32.993
0.44 | 1.5164 | 39.662
0.45 | 1.753 | 47.557
0.46 | 2.0247 | 57.18
0.47 | 2.3495 | 68.65
0.48 | 2.7368 | 82.42
0.49 | 3.2098 | 99.09
0.5 | 3.7758 | 118.68