## Diode Characteristic (uA-mm)
VGS (V) | VDS = 0.000 V | VDS = 0.500 V
-1.25 | -4.811 | -13.519
-1.24 | -4.6251 | -13.071
-1.23 | -4.4506 | -12.665
-1.22 | -4.2511 | -12.246
-1.21 | -4.1061 | -11.861
-1.2 | -3.967 | -11.451
-1.19 | -3.8176 | -11.15
-1.18 | -3.6707 | -10.749
-1.17 | -3.5353 | -10.4
-1.16 | -3.3973 | -10.043
-1.15 | -3.2524 | -9.66
-1.14 | -3.1519 | -9.367
-1.13 | -3.0147 | -9.003
-1.12 | -2.919 | -8.739
-1.11 | -2.807 | -8.477
-1.1 | -2.7207 | -8.157
-1.09 | -2.5807 | -7.866
-1.08 | -2.5049 | -7.607
-1.07 | -2.3935 | -7.333
-1.06 | -2.2857 | -7.14
-1.05 | -2.1835 | -6.872
-1.04 | -2.1251 | -6.661
-1.03 | -2.0098 | -6.443
-1.02 | -1.952 | -6.208
-1.01 | -1.8576 | -5.982
-1 | -1.8058 | -5.761
-0.99 | -1.7398 | -5.535
-0.98 | -1.6533 | -5.375
-0.97 | -1.5956 | -5.16
-0.96 | -1.5239 | -5.0351
-0.95 | -1.4511 | -4.8523
-0.94 | -1.3841 | -4.6556
-0.93 | -1.3471 | -4.4935
-0.92 | -1.291 | -4.3225
-0.91 | -1.2294 | -4.1544
-0.9 | -1.1786 | -3.983
-0.89 | -1.125 | -3.8367
-0.88 | -1.0772 | -3.6786
-0.87 | -1.0222 | -3.5803
-0.86 | -0.9824 | -3.4405
-0.85 | -0.9436 | -3.3294
-0.84 | -0.8921 | -3.1725
-0.83 | -0.8683 | -3.0631
-0.82 | -0.8177 | -2.9695
-0.81 | -0.7776 | -2.8231
-0.8 | -0.7617 | -2.7428
-0.79 | -0.7267 | -2.6365
-0.78 | -0.6837 | -2.5396
-0.77 | -0.6502 | -2.4535
-0.76 | -0.6232 | -2.3467
-0.75 | -0.6035 | -2.2641
-0.74 | -0.5629 | -2.1591
-0.73 | -0.5467 | -2.0786
-0.72 | -0.5182 | -2.0122
-0.71 | -0.49905 | -1.9217
-0.7 | -0.47557 | -1.8506
-0.69 | -0.45081 | -1.7703
-0.68 | -0.42926 | -1.6889
-0.67 | -0.40995 | -1.6272
-0.66 | -0.39164 | -1.558
-0.65 | -0.36594 | -1.4944
-0.64 | -0.35188 | -1.4496
-0.63 | -0.33572 | -1.3808
-0.62 | -0.31883 | -1.3212
-0.61 | -0.30538 | -1.2681
-0.6 | -0.28928 | -1.2183
-0.59 | -0.27395 | -1.1736
-0.58 | -0.25916 | -1.1257
-0.57 | -0.24336 | -1.0792
-0.56 | -0.22858 | -1.0332
-0.55 | -0.21687 | -0.9883
-0.54 | -0.20533 | -0.944
-0.53 | -0.19471 | -0.9045
-0.52 | -0.18585 | -0.8657
-0.51 | -0.17763 | -0.8309
-0.5 | -0.16738 | -0.7916
-0.49 | -0.15806 | -0.7567
-0.48 | -0.14909 | -0.7272
-0.47 | -0.14069 | -0.6946
-0.46 | -0.13153 | -0.6626
-0.45 | -0.12483 | -0.6371
-0.44 | -0.11784 | -0.6094
-0.43 | -0.10983 | -0.5814
-0.42 | -0.10369 | -0.5504
-0.41 | -0.09704 | -0.5273
-0.4 | -0.09058 | -0.505
-0.39 | -0.08537 | -0.48469
-0.38 | -0.08055 | -0.46223
-0.37 | -0.07525 | -0.44112
-0.36 | -0.07062 | -0.42255
-0.35 | -0.06559 | -0.40211
-0.34 | -0.06124 | -0.38466
-0.33 | -0.057 | -0.36389
-0.32 | -0.05279 | -0.34443
-0.31 | -0.050349 | -0.32805
-0.3 | -0.046769 | -0.31133
-0.29 | -0.043556 | -0.29457
-0.28 | -0.040686 | -0.28135
-0.27 | -0.037758 | -0.26675
-0.26 | -0.03512 | -0.25064
-0.25 | -0.032491 | -0.23772
-0.24 | -0.03009 | -0.22593
-0.23 | -0.027963 | -0.21197
-0.22 | -0.025803 | -0.19876
-0.21 | -0.023782 | -0.18541
-0.2 | -0.021809 | -0.17251
-0.19 | -0.020095 | -0.16189
-0.18 | -0.01826 | -0.15138
-0.17 | -0.016716 | -0.14263
-0.16 | -0.015301 | -0.13216
-0.15 | -0.013995 | -0.12177
-0.14 | -0.012561 | -0.1132
-0.13 | -0.011431 | -0.10432
-0.12 | -0.010292 | -0.09578
-0.11 | -0.009239 | -0.08856
-0.1 | -0.008226 | -0.08145
-0.09 | -0.007285 | -0.07471
-0.08 | -0.00645 | -0.06818
-0.07 | -0.005645 | -0.06255
-0.06 | -0.0047693 | -0.0571
-0.05 | -0.0039959 | -0.05149
-0.04 | -0.0032426 | -0.046907
-0.03 | -0.0024452 | -0.041915
-0.02 | -0.0016993 | -0.037963
-0.01 | -0.0008552 | -0.034191
0 | -4.1e-06 | -0.030247
0.01 | 0.0008714 | -0.026956
0.02 | 0.0018702 | -0.023678
0.03 | 0.0028976 | -0.020202
0.04 | 0.0041276 | -0.016738
0.05 | 0.0053801 | -0.013172
0.06 | 0.006793 | -0.009218
0.07 | 0.008611 | -0.0046991
0.08 | 0.010466 | 0.0005338
0.09 | 0.01256 | 0.006809
0.1 | 0.014928 | 0.014637
0.11 | 0.017803 | 0.024437
0.12 | 0.020929 | 0.036979
0.13 | 0.024533 | 0.052913
0.14 | 0.028565 | 0.07266
0.15 | 0.033388 | 0.09781
0.16 | 0.038961 | 0.1306
0.17 | 0.044876 | 0.17069
0.18 | 0.051702 | 0.22083
0.19 | 0.05904 | 0.28202
0.2 | 0.06797 | 0.35931
0.21 | 0.07874 | 0.4546
0.22 | 0.08986 | 0.56846
0.23 | 0.10361 | 0.6985
0.24 | 0.11861 | 0.87
0.25 | 0.13584 | 1.0737
0.26 | 0.15472 | 1.3262
0.27 | 0.17646 | 1.6235
0.28 | 0.20147 | 1.9804
0.29 | 0.22908 | 2.4179
0.3 | 0.2602 | 2.9352
0.31 | 0.29527 | 3.5597
0.32 | 0.33412 | 4.306
0.33 | 0.38061 | 5.1965
0.34 | 0.43149 | 6.231
0.35 | 0.48835 | 7.515
0.36 | 0.55258 | 9.057
0.37 | 0.6171 | 10.906
0.38 | 0.7032 | 13.123
0.39 | 0.801 | 15.786
0.4 | 0.913 | 18.924
0.41 | 1.0354 | 22.783
0.42 | 1.183 | 27.467
0.43 | 1.3589 | 33.008
0.44 | 1.5529 | 39.622
0.45 | 1.7955 | 47.679
0.46 | 2.0739 | 57.28
0.47 | 2.4082 | 69
0.48 | 2.805 | 82.73
0.49 | 3.2879 | 99.46
0.5 | 3.8747 | 119.16