## Diode Characteristic (uA-mm)
VGS (V) | VDS = 0.000 V | VDS = 0.500 V
-1.25 | -4.9422 | -13.846
-1.24 | -4.7582 | -13.415
-1.23 | -4.5686 | -12.966
-1.22 | -4.3963 | -12.548
-1.21 | -4.2409 | -12.15
-1.2 | -4.0824 | -11.745
-1.19 | -3.9173 | -11.357
-1.18 | -3.7591 | -10.957
-1.17 | -3.6248 | -10.605
-1.16 | -3.4949 | -10.232
-1.15 | -3.361 | -9.909
-1.14 | -3.233 | -9.561
-1.13 | -3.1115 | -9.256
-1.12 | -3.0025 | -8.963
-1.11 | -2.8864 | -8.641
-1.1 | -2.7649 | -8.318
-1.09 | -2.6584 | -8.115
-1.08 | -2.5487 | -7.802
-1.07 | -2.4672 | -7.535
-1.06 | -2.373 | -7.302
-1.05 | -2.2699 | -7.058
-1.04 | -2.1741 | -6.822
-1.03 | -2.0926 | -6.567
-1.02 | -2.0145 | -6.308
-1.01 | -1.9332 | -6.104
-1 | -1.8475 | -5.899
-0.99 | -1.7786 | -5.702
-0.98 | -1.6987 | -5.514
-0.97 | -1.633 | -5.322
-0.96 | -1.5651 | -5.141
-0.95 | -1.496 | -4.9374
-0.94 | -1.4374 | -4.7597
-0.93 | -1.3791 | -4.5809
-0.92 | -1.3252 | -4.4286
-0.91 | -1.2694 | -4.2792
-0.9 | -1.2111 | -4.1168
-0.89 | -1.1586 | -3.9483
-0.88 | -1.1189 | -3.8085
-0.87 | -1.0701 | -3.6906
-0.86 | -1.0309 | -3.57
-0.85 | -0.9838 | -3.4457
-0.84 | -0.9417 | -3.3015
-0.83 | -0.8991 | -3.1856
-0.82 | -0.8546 | -3.0661
-0.81 | -0.8166 | -2.948
-0.8 | -0.7841 | -2.8147
-0.79 | -0.7461 | -2.7206
-0.78 | -0.714 | -2.6177
-0.77 | -0.6831 | -2.5297
-0.76 | -0.6519 | -2.4314
-0.75 | -0.6225 | -2.3391
-0.74 | -0.5939 | -2.2486
-0.73 | -0.5665 | -2.1721
-0.72 | -0.5397 | -2.086
-0.71 | -0.5119 | -1.9946
-0.7 | -0.49313 | -1.9166
-0.69 | -0.47084 | -1.8481
-0.68 | -0.44687 | -1.767
-0.67 | -0.42676 | -1.6958
-0.66 | -0.40684 | -1.6293
-0.65 | -0.38626 | -1.5631
-0.64 | -0.36736 | -1.4966
-0.63 | -0.34945 | -1.4331
-0.62 | -0.33394 | -1.3769
-0.61 | -0.31724 | -1.3233
-0.6 | -0.30016 | -1.2729
-0.59 | -0.28623 | -1.2128
-0.58 | -0.27007 | -1.1633
-0.57 | -0.25653 | -1.1115
-0.56 | -0.24312 | -1.0652
-0.55 | -0.22906 | -1.0224
-0.54 | -0.21724 | -0.9841
-0.53 | -0.20558 | -0.9398
-0.52 | -0.19581 | -0.9044
-0.51 | -0.18381 | -0.8651
-0.5 | -0.17418 | -0.8311
-0.49 | -0.16483 | -0.7883
-0.48 | -0.15598 | -0.7538
-0.47 | -0.14695 | -0.7226
-0.46 | -0.13823 | -0.6962
-0.45 | -0.13037 | -0.6638
-0.44 | -0.12297 | -0.6356
-0.43 | -0.11625 | -0.6035
-0.42 | -0.10878 | -0.5831
-0.41 | -0.10248 | -0.5561
-0.4 | -0.09648 | -0.5323
-0.39 | -0.09039 | -0.5052
-0.38 | -0.08419 | -0.4864
-0.37 | -0.07904 | -0.46564
-0.36 | -0.07415 | -0.44411
-0.35 | -0.06932 | -0.42264
-0.34 | -0.06499 | -0.40322
-0.33 | -0.06077 | -0.38349
-0.32 | -0.05709 | -0.3645
-0.31 | -0.05331 | -0.34598
-0.3 | -0.049654 | -0.32922
-0.29 | -0.046363 | -0.31354
-0.28 | -0.043463 | -0.29931
-0.27 | -0.040108 | -0.28193
-0.26 | -0.037479 | -0.2673
-0.25 | -0.03473 | -0.25303
-0.24 | -0.03221 | -0.2393
-0.23 | -0.02978 | -0.22432
-0.22 | -0.027394 | -0.21262
-0.21 | -0.025328 | -0.1995
-0.2 | -0.023198 | -0.18669
-0.19 | -0.021259 | -0.17393
-0.18 | -0.019496 | -0.16359
-0.17 | -0.017853 | -0.15247
-0.16 | -0.016309 | -0.14103
-0.15 | -0.014737 | -0.13088
-0.14 | -0.013379 | -0.12164
-0.13 | -0.012136 | -0.11253
-0.12 | -0.010887 | -0.10332
-0.11 | -0.009721 | -0.09591
-0.1 | -0.008703 | -0.08779
-0.09 | -0.007735 | -0.08064
-0.08 | -0.006805 | -0.07369
-0.07 | -0.005856 | -0.06693
-0.06 | -0.005024 | -0.06083
-0.05 | -0.0041799 | -0.05576
-0.04 | -0.0034054 | -0.05048
-0.03 | -0.002543 | -0.045071
-0.02 | -0.0017581 | -0.039975
-0.01 | -0.0008955 | -0.035686
0 | 9.4e-06 | -0.032284
0.01 | 0.0009111 | -0.028785
0.02 | 0.0019579 | -0.024718
0.03 | 0.0030248 | -0.020771
0.04 | 0.0043044 | -0.017663
0.05 | 0.0055902 | -0.013982
0.06 | 0.007065 | -0.009737
0.07 | 0.008886 | -0.005089
0.08 | 0.010829 | 0.000241
0.09 | 0.012984 | 0.00662
0.1 | 0.015547 | 0.01445
0.11 | 0.018484 | 0.024665
0.12 | 0.021684 | 0.037428
0.13 | 0.025437 | 0.053554
0.14 | 0.029685 | 0.07369
0.15 | 0.034705 | 0.09981
0.16 | 0.040139 | 0.13213
0.17 | 0.04643 | 0.1733
0.18 | 0.053417 | 0.22377
0.19 | 0.06052 | 0.28631
0.2 | 0.07011 | 0.36323
0.21 | 0.08075 | 0.45861
0.22 | 0.09288 | 0.5724
0.23 | 0.10699 | 0.7137
0.24 | 0.12139 | 0.8847
0.25 | 0.13957 | 1.0943
0.26 | 0.15933 | 1.3427
0.27 | 0.18147 | 1.646
0.28 | 0.20643 | 2.0084
0.29 | 0.23441 | 2.4374
0.3 | 0.26721 | 2.97
0.31 | 0.30239 | 3.5904
0.32 | 0.34329 | 4.3407
0.33 | 0.38988 | 5.2362
0.34 | 0.44085 | 6.275
0.35 | 0.49777 | 7.554
0.36 | 0.56054 | 9.066
0.37 | 0.6259 | 10.932
0.38 | 0.7122 | 13.177
0.39 | 0.8088 | 15.82
0.4 | 0.9188 | 18.967
0.41 | 1.0451 | 22.771
0.42 | 1.1968 | 27.41
0.43 | 1.3687 | 32.88
0.44 | 1.5719 | 39.559
0.45 | 1.8137 | 47.555
0.46 | 2.0945 | 57.09
0.47 | 2.4193 | 68.55
0.48 | 2.8307 | 82.38
0.49 | 3.3105 | 98.95
0.5 | 3.9025 | 118.55