## Diode Characteristic (uA-mm)
VGS (V) | VDS = 0.000 V | VDS = 0.500 V
-1.25 | -3.2052 | -8.823
-1.24 | -3.1003 | -8.564
-1.23 | -2.9778 | -8.302
-1.22 | -2.8982 | -8.038
-1.21 | -2.7909 | -7.801
-1.2 | -2.6825 | -7.554
-1.19 | -2.589 | -7.307
-1.18 | -2.4873 | -7.076
-1.17 | -2.3996 | -6.845
-1.16 | -2.3182 | -6.62
-1.15 | -2.2325 | -6.409
-1.14 | -2.1506 | -6.209
-1.13 | -2.0705 | -6.023
-1.12 | -2.0077 | -5.819
-1.11 | -1.9319 | -5.626
-1.1 | -1.8642 | -5.472
-1.09 | -1.7975 | -5.296
-1.08 | -1.7382 | -5.118
-1.07 | -1.67 | -4.9586
-1.06 | -1.6088 | -4.7923
-1.05 | -1.5502 | -4.6632
-1.04 | -1.4884 | -4.4762
-1.03 | -1.4293 | -4.3386
-1.02 | -1.3873 | -4.1957
-1.01 | -1.3307 | -4.0664
-1 | -1.2757 | -3.9455
-0.99 | -1.2269 | -3.8209
-0.98 | -1.1835 | -3.6807
-0.97 | -1.1339 | -3.5618
-0.96 | -1.0952 | -3.4453
-0.95 | -1.0493 | -3.3439
-0.94 | -1.0049 | -3.2362
-0.93 | -0.9693 | -3.1171
-0.92 | -0.9296 | -3.0302
-0.91 | -0.8977 | -2.9147
-0.9 | -0.8604 | -2.8107
-0.89 | -0.8298 | -2.7148
-0.88 | -0.7882 | -2.6224
-0.87 | -0.7582 | -2.5221
-0.86 | -0.7251 | -2.43
-0.85 | -0.6942 | -2.362
-0.84 | -0.6707 | -2.2655
-0.83 | -0.6459 | -2.1888
-0.82 | -0.6195 | -2.1193
-0.81 | -0.5908 | -2.0444
-0.8 | -0.5653 | -1.9686
-0.79 | -0.5375 | -1.893
-0.78 | -0.5209 | -1.8367
-0.77 | -0.49825 | -1.7667
-0.76 | -0.47563 | -1.7094
-0.75 | -0.45398 | -1.6459
-0.74 | -0.4351 | -1.5794
-0.73 | -0.41352 | -1.53
-0.72 | -0.39573 | -1.4721
-0.71 | -0.37619 | -1.4284
-0.7 | -0.36235 | -1.3598
-0.69 | -0.34476 | -1.3075
-0.68 | -0.3299 | -1.2557
-0.67 | -0.3137 | -1.2126
-0.66 | -0.29975 | -1.1619
-0.65 | -0.28625 | -1.1285
-0.64 | -0.27438 | -1.0784
-0.63 | -0.25978 | -1.034
-0.62 | -0.24594 | -0.9961
-0.61 | -0.23513 | -0.9581
-0.6 | -0.22232 | -0.9238
-0.59 | -0.21268 | -0.8888
-0.58 | -0.20122 | -0.8539
-0.57 | -0.19319 | -0.823
-0.56 | -0.18079 | -0.7916
-0.55 | -0.17208 | -0.7572
-0.54 | -0.1641 | -0.7236
-0.53 | -0.15434 | -0.6956
-0.52 | -0.14779 | -0.6721
-0.51 | -0.14027 | -0.647
-0.5 | -0.13167 | -0.6228
-0.49 | -0.12483 | -0.5964
-0.48 | -0.11842 | -0.5744
-0.47 | -0.1114 | -0.552
-0.46 | -0.10534 | -0.5245
-0.45 | -0.10011 | -0.5053
-0.44 | -0.09461 | -0.48533
-0.43 | -0.08885 | -0.45944
-0.42 | -0.08361 | -0.44203
-0.41 | -0.07913 | -0.42396
-0.4 | -0.07435 | -0.40345
-0.39 | -0.06949 | -0.38804
-0.38 | -0.06542 | -0.37345
-0.37 | -0.06129 | -0.35468
-0.36 | -0.05779 | -0.34078
-0.35 | -0.05412 | -0.32587
-0.34 | -0.05122 | -0.30927
-0.33 | -0.048242 | -0.29318
-0.32 | -0.044836 | -0.28062
-0.31 | -0.042088 | -0.26627
-0.3 | -0.039241 | -0.25351
-0.29 | -0.03649 | -0.23948
-0.28 | -0.034213 | -0.22578
-0.27 | -0.032118 | -0.2138
-0.26 | -0.029615 | -0.20323
-0.25 | -0.027387 | -0.19245
-0.24 | -0.025531 | -0.18166
-0.23 | -0.023828 | -0.16987
-0.22 | -0.021851 | -0.15904
-0.21 | -0.020118 | -0.14912
-0.2 | -0.018506 | -0.13908
-0.19 | -0.017228 | -0.12922
-0.18 | -0.015641 | -0.12063
-0.17 | -0.014419 | -0.11152
-0.16 | -0.013193 | -0.10495
-0.15 | -0.012134 | -0.0956
-0.14 | -0.010958 | -0.08861
-0.13 | -0.010012 | -0.08151
-0.12 | -0.009028 | -0.07447
-0.11 | -0.008214 | -0.06884
-0.1 | -0.007208 | -0.06285
-0.09 | -0.00642 | -0.05688
-0.08 | -0.005645 | -0.05248
-0.07 | -0.004919 | -0.046984
-0.06 | -0.0041929 | -0.043032
-0.05 | -0.0035117 | -0.039019
-0.04 | -0.0028074 | -0.035266
-0.03 | -0.0021525 | -0.032133
-0.02 | -0.001444 | -0.028922
-0.01 | -0.0007519 | -0.02605
0 | -1.6e-05 | -0.022593
0.01 | 0.0007465 | -0.019947
0.02 | 0.0015999 | -0.01753
0.03 | 0.0024868 | -0.014811
0.04 | 0.0035147 | -0.012286
0.05 | 0.0045964 | -0.009479
0.06 | 0.005863 | -0.006271
0.07 | 0.007264 | -0.0026923
0.08 | 0.008819 | 0.0017186
0.09 | 0.010616 | 0.006908
0.1 | 0.012656 | 0.013606
0.11 | 0.01495 | 0.022107
0.12 | 0.017598 | 0.032779
0.13 | 0.020643 | 0.046486
0.14 | 0.02418 | 0.06328
0.15 | 0.028151 | 0.08517
0.16 | 0.032492 | 0.11297
0.17 | 0.037391 | 0.14834
0.18 | 0.043384 | 0.19165
0.19 | 0.050151 | 0.24458
0.2 | 0.05704 | 0.31081
0.21 | 0.06608 | 0.39316
0.22 | 0.0757 | 0.49584
0.23 | 0.08719 | 0.6143
0.24 | 0.0999 | 0.76
0.25 | 0.11498 | 0.9481
0.26 | 0.13174 | 1.1663
0.27 | 0.15036 | 1.436
0.28 | 0.17175 | 1.7558
0.29 | 0.19534 | 2.1456
0.3 | 0.22402 | 2.6152
0.31 | 0.25576 | 3.1716
0.32 | 0.29154 | 3.8519
0.33 | 0.33237 | 4.6599
0.34 | 0.37939 | 5.6214
0.35 | 0.43207 | 6.742
0.36 | 0.49282 | 8.136
0.37 | 0.56002 | 9.836
0.38 | 0.6306 | 11.838
0.39 | 0.7218 | 14.223
0.4 | 0.8245 | 17.124
0.41 | 0.9469 | 20.554
0.42 | 1.0916 | 24.797
0.43 | 1.2542 | 29.829
0.44 | 1.4551 | 35.895
0.45 | 1.6886 | 43.062
0.46 | 1.9658 | 51.854
0.47 | 2.2899 | 62.19
0.48 | 2.6854 | 74.68
0.49 | 3.1615 | 89.69
0.5 | 3.7249 | 107.6