## Diode Characteristic (uA-mm)
VGS (V) | VDS = 0.000 V | VDS = 0.500 V
-1.25 | -3.368 | -9.483
-1.24 | -3.2495 | -9.164
-1.23 | -3.1331 | -8.877
-1.22 | -3.0296 | -8.583
-1.21 | -2.9175 | -8.336
-1.2 | -2.8003 | -8.019
-1.19 | -2.7227 | -7.794
-1.18 | -2.6082 | -7.555
-1.17 | -2.516 | -7.305
-1.16 | -2.4269 | -7.11
-1.15 | -2.3461 | -6.876
-1.14 | -2.249 | -6.639
-1.13 | -2.1685 | -6.45
-1.12 | -2.0857 | -6.25
-1.11 | -2.0062 | -6.073
-1.1 | -1.9441 | -5.828
-1.09 | -1.876 | -5.656
-1.08 | -1.8042 | -5.476
-1.07 | -1.7364 | -5.296
-1.06 | -1.6709 | -5.13
-1.05 | -1.6061 | -4.9623
-1.04 | -1.5503 | -4.7971
-1.03 | -1.4899 | -4.6293
-1.02 | -1.4289 | -4.4839
-1.01 | -1.3756 | -4.3321
-1 | -1.3243 | -4.1759
-0.99 | -1.2758 | -4.041
-0.98 | -1.2168 | -3.9179
-0.97 | -1.1745 | -3.7799
-0.96 | -1.1267 | -3.6452
-0.95 | -1.0836 | -3.5247
-0.94 | -1.0406 | -3.4134
-0.93 | -0.9959 | -3.2948
-0.92 | -0.959 | -3.1927
-0.91 | -0.9191 | -3.0673
-0.9 | -0.8833 | -2.9502
-0.89 | -0.8522 | -2.8512
-0.88 | -0.8143 | -2.7557
-0.87 | -0.7802 | -2.652
-0.86 | -0.7465 | -2.5664
-0.85 | -0.7188 | -2.4782
-0.84 | -0.687 | -2.3919
-0.83 | -0.6539 | -2.3043
-0.82 | -0.6305 | -2.2282
-0.81 | -0.6059 | -2.1521
-0.8 | -0.5767 | -2.0546
-0.79 | -0.5489 | -1.9922
-0.78 | -0.5288 | -1.9259
-0.77 | -0.5031 | -1.843
-0.76 | -0.48378 | -1.7823
-0.75 | -0.46421 | -1.7219
-0.74 | -0.44326 | -1.6529
-0.73 | -0.42314 | -1.5938
-0.72 | -0.40585 | -1.5329
-0.71 | -0.38534 | -1.4754
-0.7 | -0.36513 | -1.4217
-0.69 | -0.35107 | -1.3716
-0.68 | -0.33386 | -1.3202
-0.67 | -0.32024 | -1.2627
-0.66 | -0.30281 | -1.227
-0.65 | -0.29006 | -1.1748
-0.64 | -0.27707 | -1.1296
-0.63 | -0.26292 | -1.081
-0.62 | -0.25001 | -1.0419
-0.61 | -0.23818 | -1.0042
-0.6 | -0.22569 | -0.9609
-0.59 | -0.21531 | -0.9224
-0.58 | -0.20462 | -0.8904
-0.57 | -0.19515 | -0.8533
-0.56 | -0.1847 | -0.8185
-0.55 | -0.17382 | -0.786
-0.54 | -0.16581 | -0.7511
-0.53 | -0.15721 | -0.7203
-0.52 | -0.14836 | -0.6924
-0.51 | -0.14046 | -0.6699
-0.5 | -0.1332 | -0.6394
-0.49 | -0.12572 | -0.61
-0.48 | -0.11865 | -0.5864
-0.47 | -0.1131 | -0.5635
-0.46 | -0.10616 | -0.5368
-0.45 | -0.10038 | -0.5184
-0.44 | -0.09481 | -0.49951
-0.43 | -0.08931 | -0.47416
-0.42 | -0.08422 | -0.45364
-0.41 | -0.07964 | -0.43435
-0.4 | -0.07462 | -0.41544
-0.39 | -0.06992 | -0.39792
-0.38 | -0.06612 | -0.38001
-0.37 | -0.06191 | -0.36333
-0.36 | -0.05824 | -0.34893
-0.35 | -0.05437 | -0.33229
-0.34 | -0.05111 | -0.31366
-0.33 | -0.04811 | -0.301
-0.32 | -0.045279 | -0.28619
-0.31 | -0.042339 | -0.27323
-0.3 | -0.03954 | -0.25983
-0.29 | -0.037001 | -0.24445
-0.28 | -0.034221 | -0.23174
-0.27 | -0.031923 | -0.21904
-0.26 | -0.029785 | -0.20781
-0.25 | -0.027778 | -0.1947
-0.24 | -0.025764 | -0.18401
-0.23 | -0.023832 | -0.17273
-0.22 | -0.021809 | -0.16025
-0.21 | -0.020328 | -0.15067
-0.2 | -0.018687 | -0.14039
-0.19 | -0.017332 | -0.13105
-0.18 | -0.015752 | -0.12177
-0.17 | -0.014566 | -0.11231
-0.16 | -0.013322 | -0.10363
-0.15 | -0.012189 | -0.09571
-0.14 | -0.011039 | -0.08798
-0.13 | -0.009993 | -0.0815
-0.12 | -0.009063 | -0.07459
-0.11 | -0.008159 | -0.06822
-0.1 | -0.007303 | -0.06213
-0.09 | -0.006504 | -0.05689
-0.08 | -0.00569 | -0.05211
-0.07 | -0.0049808 | -0.046861
-0.06 | -0.0042474 | -0.043092
-0.05 | -0.0035481 | -0.03903
-0.04 | -0.0028571 | -0.035327
-0.03 | -0.0021745 | -0.031797
-0.02 | -0.0014576 | -0.028691
-0.01 | -0.0007681 | -0.025548
0 | -1.98e-05 | -0.022492
0.01 | 0.0007937 | -0.020122
0.02 | 0.0016264 | -0.017639
0.03 | 0.0025555 | -0.014919
0.04 | 0.0035711 | -0.012269
0.05 | 0.0046673 | -0.009513
0.06 | 0.006036 | -0.00643
0.07 | 0.007414 | -0.0026297
0.08 | 0.009059 | 0.0017489
0.09 | 0.010777 | 0.007163
0.1 | 0.01299 | 0.013788
0.11 | 0.015296 | 0.022558
0.12 | 0.018012 | 0.03366
0.13 | 0.021043 | 0.047729
0.14 | 0.024778 | 0.06489
0.15 | 0.028698 | 0.08786
0.16 | 0.033232 | 0.11594
0.17 | 0.038532 | 0.15165
0.18 | 0.044638 | 0.19688
0.19 | 0.051443 | 0.25155
0.2 | 0.05812 | 0.31933
0.21 | 0.06746 | 0.40504
0.22 | 0.07745 | 0.50728
0.23 | 0.0891 | 0.6278
0.24 | 0.10223 | 0.7796
0.25 | 0.11709 | 0.9668
0.26 | 0.13443 | 1.1915
0.27 | 0.15317 | 1.4627
0.28 | 0.17485 | 1.7829
0.29 | 0.19937 | 2.1746
0.3 | 0.2282 | 2.6556
0.31 | 0.25932 | 3.2098
0.32 | 0.29502 | 3.8961
0.33 | 0.3355 | 4.7067
0.34 | 0.3823 | 5.6809
0.35 | 0.43465 | 6.815
0.36 | 0.49616 | 8.216
0.37 | 0.56388 | 9.908
0.38 | 0.6341 | 11.897
0.39 | 0.7257 | 14.31
0.4 | 0.826 | 17.208
0.41 | 0.9498 | 20.664
0.42 | 1.0947 | 24.881
0.43 | 1.2592 | 29.893
0.44 | 1.454 | 35.986
0.45 | 1.6799 | 43.106
0.46 | 1.9616 | 51.971
0.47 | 2.2779 | 62.26
0.48 | 2.6726 | 74.6
0.49 | 3.1438 | 89.85
0.5 | 3.6943 | 107.61