## Diode Characteristic (uA-mm)
VGS (V) | VDS = 0.000 V | VDS = 0.500 V
-1.25 | -3.8444 | -10.763
-1.24 | -3.7183 | -10.411
-1.23 | -3.5796 | -10.051
-1.22 | -3.4482 | -9.776
-1.21 | -3.3151 | -9.453
-1.2 | -3.1823 | -9.227
-1.19 | -3.0758 | -8.912
-1.18 | -2.9667 | -8.619
-1.17 | -2.8542 | -8.305
-1.16 | -2.7461 | -8.053
-1.15 | -2.6655 | -7.804
-1.14 | -2.5608 | -7.549
-1.13 | -2.4625 | -7.302
-1.12 | -2.3867 | -7.079
-1.11 | -2.2871 | -6.836
-1.1 | -2.21 | -6.59
-1.09 | -2.1305 | -6.365
-1.08 | -2.0424 | -6.162
-1.07 | -1.9732 | -5.967
-1.06 | -1.9077 | -5.804
-1.05 | -1.8286 | -5.591
-1.04 | -1.7619 | -5.423
-1.03 | -1.6947 | -5.217
-1.02 | -1.6298 | -5.019
-1.01 | -1.5532 | -4.8743
-1 | -1.5058 | -4.7059
-0.99 | -1.4405 | -4.5491
-0.98 | -1.3912 | -4.3897
-0.97 | -1.3411 | -4.2304
-0.96 | -1.2824 | -4.0937
-0.95 | -1.2319 | -3.9492
-0.94 | -1.186 | -3.8117
-0.93 | -1.1364 | -3.6921
-0.92 | -1.0966 | -3.5565
-0.91 | -1.054 | -3.4572
-0.9 | -1.0111 | -3.3292
-0.89 | -0.9666 | -3.2121
-0.88 | -0.9237 | -3.0874
-0.87 | -0.8906 | -2.9941
-0.86 | -0.8493 | -2.8866
-0.85 | -0.8137 | -2.79
-0.84 | -0.7835 | -2.693
-0.83 | -0.7486 | -2.5954
-0.82 | -0.7178 | -2.4994
-0.81 | -0.685 | -2.4233
-0.8 | -0.6502 | -2.3363
-0.79 | -0.6243 | -2.2466
-0.78 | -0.5973 | -2.1699
-0.77 | -0.5726 | -2.0898
-0.76 | -0.5497 | -2.0143
-0.75 | -0.5227 | -1.9356
-0.74 | -0.50073 | -1.8582
-0.73 | -0.47949 | -1.7957
-0.72 | -0.45925 | -1.7152
-0.71 | -0.43713 | -1.656
-0.7 | -0.41714 | -1.6024
-0.69 | -0.39856 | -1.5392
-0.68 | -0.3794 | -1.4761
-0.67 | -0.36269 | -1.424
-0.66 | -0.34466 | -1.362
-0.65 | -0.32981 | -1.3106
-0.64 | -0.31381 | -1.2609
-0.63 | -0.29974 | -1.2095
-0.62 | -0.28454 | -1.1631
-0.61 | -0.26996 | -1.1132
-0.6 | -0.2551 | -1.0796
-0.59 | -0.24455 | -1.0325
-0.58 | -0.23103 | -0.9939
-0.57 | -0.21868 | -0.9522
-0.56 | -0.20778 | -0.9127
-0.55 | -0.19814 | -0.8746
-0.54 | -0.18788 | -0.8361
-0.53 | -0.17788 | -0.8036
-0.52 | -0.1695 | -0.7698
-0.51 | -0.15931 | -0.7391
-0.5 | -0.15088 | -0.7146
-0.49 | -0.14224 | -0.6867
-0.48 | -0.13436 | -0.6596
-0.47 | -0.12701 | -0.628
-0.46 | -0.11983 | -0.6024
-0.45 | -0.11322 | -0.5777
-0.44 | -0.10698 | -0.553
-0.43 | -0.10017 | -0.5312
-0.42 | -0.09455 | -0.5055
-0.41 | -0.08862 | -0.48272
-0.4 | -0.0833 | -0.46414
-0.39 | -0.07835 | -0.44386
-0.38 | -0.07337 | -0.42254
-0.37 | -0.0691 | -0.40797
-0.36 | -0.06469 | -0.38928
-0.35 | -0.06062 | -0.37222
-0.34 | -0.05686 | -0.35438
-0.33 | -0.05327 | -0.33562
-0.32 | -0.050128 | -0.32112
-0.31 | -0.046828 | -0.30656
-0.3 | -0.043822 | -0.29227
-0.29 | -0.040841 | -0.27842
-0.28 | -0.038038 | -0.26308
-0.27 | -0.035197 | -0.24978
-0.26 | -0.032766 | -0.2349
-0.25 | -0.030486 | -0.22272
-0.24 | -0.028165 | -0.2095
-0.23 | -0.025973 | -0.19704
-0.22 | -0.023966 | -0.18595
-0.21 | -0.022219 | -0.17404
-0.2 | -0.020457 | -0.16223
-0.19 | -0.018625 | -0.1515
-0.18 | -0.017206 | -0.13952
-0.17 | -0.015788 | -0.12978
-0.16 | -0.014425 | -0.121
-0.15 | -0.013084 | -0.11215
-0.14 | -0.011878 | -0.10333
-0.13 | -0.010782 | -0.09449
-0.12 | -0.009698 | -0.0873
-0.11 | -0.008716 | -0.07939
-0.1 | -0.007818 | -0.07275
-0.09 | -0.006945 | -0.06703
-0.08 | -0.006165 | -0.06114
-0.07 | -0.005252 | -0.05569
-0.06 | -0.0045153 | -0.05063
-0.05 | -0.0037966 | -0.045693
-0.04 | -0.0030192 | -0.041556
-0.03 | -0.0023283 | -0.037484
-0.02 | -0.0015367 | -0.033724
-0.01 | -0.000818 | -0.030241
0 | -1.32e-05 | -0.026356
0.01 | 0.000797 | -0.023331
0.02 | 0.0017341 | -0.020463
0.03 | 0.0027083 | -0.01751
0.04 | 0.0038316 | -0.014387
0.05 | 0.0050294 | -0.011018
0.06 | 0.006305 | -0.007558
0.07 | 0.007952 | -0.003358
0.08 | 0.009654 | 0.0016046
0.09 | 0.011626 | 0.007456
0.1 | 0.013872 | 0.01458
0.11 | 0.016438 | 0.02407
0.12 | 0.01935 | 0.03592
0.13 | 0.022777 | 0.050811
0.14 | 0.026648 | 0.0697
0.15 | 0.030941 | 0.09386
0.16 | 0.035983 | 0.12368
0.17 | 0.04162 | 0.16172
0.18 | 0.048442 | 0.20965
0.19 | 0.055701 | 0.26769
0.2 | 0.06335 | 0.33954
0.21 | 0.07356 | 0.42871
0.22 | 0.08429 | 0.53731
0.23 | 0.09686 | 0.6616
0.24 | 0.11091 | 0.8209
0.25 | 0.12727 | 1.0171
0.26 | 0.14533 | 1.2525
0.27 | 0.16622 | 1.5372
0.28 | 0.18962 | 1.8728
0.29 | 0.21594 | 2.2799
0.3 | 0.24552 | 2.7732
0.31 | 0.28 | 3.3544
0.32 | 0.31772 | 4.0669
0.33 | 0.36135 | 4.9085
0.34 | 0.40879 | 5.878
0.35 | 0.46585 | 7.096
0.36 | 0.52996 | 8.545
0.37 | 0.5925 | 10.299
0.38 | 0.6744 | 12.353
0.39 | 0.7713 | 14.842
0.4 | 0.8771 | 17.803
0.41 | 1.003 | 21.408
0.42 | 1.15 | 25.743
0.43 | 1.3155 | 30.91
0.44 | 1.5182 | 37.129
0.45 | 1.7516 | 44.465
0.46 | 2.0354 | 53.554
0.47 | 2.3597 | 64.15
0.48 | 2.7593 | 76.9
0.49 | 3.2359 | 92.21
0.5 | 3.7939 | 110.73