## Diode Characteristic (uA-mm)
VGS (V) | VDS = 0.000 V | VDS = 0.500 V
-1.25 | -3.1854 | -8.713
-1.24 | -3.0563 | -8.496
-1.23 | -2.9502 | -8.239
-1.22 | -2.849 | -7.979
-1.21 | -2.756 | -7.725
-1.2 | -2.6557 | -7.493
-1.19 | -2.5642 | -7.278
-1.18 | -2.4836 | -7.041
-1.17 | -2.3898 | -6.837
-1.16 | -2.2962 | -6.585
-1.15 | -2.2172 | -6.368
-1.14 | -2.1239 | -6.184
-1.13 | -2.058 | -5.979
-1.12 | -1.981 | -5.799
-1.11 | -1.9113 | -5.622
-1.1 | -1.8431 | -5.448
-1.09 | -1.7638 | -5.262
-1.08 | -1.7037 | -5.097
-1.07 | -1.6368 | -4.9143
-1.06 | -1.5812 | -4.7738
-1.05 | -1.523 | -4.6059
-1.04 | -1.4606 | -4.4688
-1.03 | -1.4124 | -4.3109
-1.02 | -1.355 | -4.1657
-1.01 | -1.3024 | -4.0533
-1 | -1.2605 | -3.9188
-0.99 | -1.2105 | -3.7798
-0.98 | -1.1611 | -3.6567
-0.97 | -1.119 | -3.5188
-0.96 | -1.0783 | -3.4096
-0.95 | -1.0349 | -3.2928
-0.94 | -1.0005 | -3.1951
-0.93 | -0.9586 | -3.0816
-0.92 | -0.9156 | -2.9755
-0.91 | -0.8792 | -2.8955
-0.9 | -0.8462 | -2.7862
-0.89 | -0.8133 | -2.6848
-0.88 | -0.78 | -2.5757
-0.87 | -0.7492 | -2.5027
-0.86 | -0.7199 | -2.4125
-0.85 | -0.6862 | -2.3242
-0.84 | -0.6579 | -2.2401
-0.83 | -0.6321 | -2.1743
-0.82 | -0.6001 | -2.1043
-0.81 | -0.5752 | -2.0235
-0.8 | -0.5534 | -1.9429
-0.79 | -0.5293 | -1.8672
-0.78 | -0.5064 | -1.8098
-0.77 | -0.49252 | -1.7479
-0.76 | -0.47015 | -1.6791
-0.75 | -0.44871 | -1.6198
-0.74 | -0.42824 | -1.5728
-0.73 | -0.41007 | -1.5136
-0.72 | -0.39004 | -1.4494
-0.71 | -0.37445 | -1.3954
-0.7 | -0.35856 | -1.3447
-0.69 | -0.34098 | -1.2964
-0.68 | -0.32484 | -1.2474
-0.67 | -0.31063 | -1.2046
-0.66 | -0.29672 | -1.16
-0.65 | -0.28303 | -1.1123
-0.64 | -0.26782 | -1.0711
-0.63 | -0.25558 | -1.0264
-0.62 | -0.24224 | -0.9855
-0.61 | -0.23222 | -0.9503
-0.6 | -0.2203 | -0.9166
-0.59 | -0.21012 | -0.8878
-0.58 | -0.19995 | -0.848
-0.57 | -0.18912 | -0.812
-0.56 | -0.18046 | -0.7784
-0.55 | -0.17079 | -0.7557
-0.54 | -0.16237 | -0.723
-0.53 | -0.15489 | -0.6945
-0.52 | -0.14527 | -0.6695
-0.51 | -0.1375 | -0.6387
-0.5 | -0.13021 | -0.6166
-0.49 | -0.12378 | -0.5871
-0.48 | -0.116 | -0.5666
-0.47 | -0.10965 | -0.5403
-0.46 | -0.10369 | -0.5208
-0.45 | -0.0979 | -0.50151
-0.44 | -0.09277 | -0.48057
-0.43 | -0.08705 | -0.46141
-0.42 | -0.08323 | -0.44037
-0.41 | -0.07797 | -0.42315
-0.4 | -0.07329 | -0.40522
-0.39 | -0.06834 | -0.38691
-0.38 | -0.06436 | -0.37211
-0.37 | -0.06074 | -0.3495
-0.36 | -0.05703 | -0.33469
-0.35 | -0.05354 | -0.32236
-0.34 | -0.050201 | -0.30673
-0.33 | -0.047198 | -0.29103
-0.32 | -0.044581 | -0.27971
-0.31 | -0.041627 | -0.26711
-0.3 | -0.038763 | -0.25329
-0.29 | -0.036393 | -0.24141
-0.28 | -0.033938 | -0.22857
-0.27 | -0.031539 | -0.21621
-0.26 | -0.029437 | -0.20377
-0.25 | -0.027464 | -0.19101
-0.24 | -0.025541 | -0.18094
-0.23 | -0.023611 | -0.16904
-0.22 | -0.021869 | -0.15959
-0.21 | -0.020114 | -0.14897
-0.2 | -0.018437 | -0.13724
-0.19 | -0.017115 | -0.12885
-0.18 | -0.015767 | -0.11961
-0.17 | -0.014449 | -0.1114
-0.16 | -0.013179 | -0.1055
-0.15 | -0.01202 | -0.09642
-0.14 | -0.010997 | -0.08874
-0.13 | -0.009928 | -0.08069
-0.12 | -0.008946 | -0.07396
-0.11 | -0.008089 | -0.06842
-0.1 | -0.007245 | -0.06269
-0.09 | -0.006467 | -0.05718
-0.08 | -0.005586 | -0.05218
-0.07 | -0.0048531 | -0.047166
-0.06 | -0.0041889 | -0.04324
-0.05 | -0.0034553 | -0.039664
-0.04 | -0.0028201 | -0.036059
-0.03 | -0.0021256 | -0.032357
-0.02 | -0.0014704 | -0.02895
-0.01 | -0.0007587 | -0.026702
0 | -3.54e-05 | -0.023155
0.01 | 0.0007791 | -0.020936
0.02 | 0.0015863 | -0.017736
0.03 | 0.002531 | -0.01523
0.04 | 0.0035015 | -0.012494
0.05 | 0.0046329 | -0.009551
0.06 | 0.005764 | -0.006564
0.07 | 0.007176 | -0.0027687
0.08 | 0.008698 | 0.0016825
0.09 | 0.010552 | 0.006848
0.1 | 0.012545 | 0.013741
0.11 | 0.014816 | 0.022248
0.12 | 0.017396 | 0.033485
0.13 | 0.020435 | 0.047313
0.14 | 0.023839 | 0.06438
0.15 | 0.027547 | 0.08682
0.16 | 0.032061 | 0.11482
0.17 | 0.037281 | 0.15
0.18 | 0.042818 | 0.19386
0.19 | 0.049212 | 0.24788
0.2 | 0.056674 | 0.31417
0.21 | 0.06428 | 0.39558
0.22 | 0.07376 | 0.49698
0.23 | 0.08473 | 0.6132
0.24 | 0.0968 | 0.7596
0.25 | 0.11168 | 0.9406
0.26 | 0.12785 | 1.1577
0.27 | 0.14572 | 1.416
0.28 | 0.16604 | 1.7377
0.29 | 0.18927 | 2.1155
0.3 | 0.2168 | 2.5782
0.31 | 0.24735 | 3.1253
0.32 | 0.28094 | 3.7849
0.33 | 0.31969 | 4.5765
0.34 | 0.36319 | 5.5185
0.35 | 0.41481 | 6.613
0.36 | 0.47146 | 7.982
0.37 | 0.53681 | 9.607
0.38 | 0.6025 | 11.575
0.39 | 0.6909 | 13.928
0.4 | 0.7869 | 16.778
0.41 | 0.9029 | 20.158
0.42 | 1.0426 | 24.283
0.43 | 1.1986 | 29.22
0.44 | 1.3876 | 35.138
0.45 | 1.6133 | 42.252
0.46 | 1.8806 | 50.924
0.47 | 2.1862 | 60.85
0.48 | 2.5707 | 73.37
0.49 | 3.0234 | 88.12
0.5 | 3.5531 | 105.84