## Diode Characteristic (uA-mm)
VGS (V) | VDS = 0.000 V | VDS = 0.500 V
-1.25 | -3.9543 | -11.255
-1.24 | -3.8147 | -10.848
-1.23 | -3.6819 | -10.535
-1.22 | -3.5491 | -10.196
-1.21 | -3.4126 | -9.825
-1.2 | -3.2911 | -9.508
-1.19 | -3.1701 | -9.219
-1.18 | -3.0457 | -8.89
-1.17 | -2.9385 | -8.617
-1.16 | -2.8419 | -8.37
-1.15 | -2.7367 | -8.064
-1.14 | -2.6239 | -7.836
-1.13 | -2.5331 | -7.552
-1.12 | -2.4279 | -7.309
-1.11 | -2.3302 | -7.042
-1.1 | -2.2606 | -6.802
-1.09 | -2.1632 | -6.604
-1.08 | -2.0831 | -6.381
-1.07 | -1.9943 | -6.171
-1.06 | -1.9196 | -5.967
-1.05 | -1.8631 | -5.769
-1.04 | -1.7789 | -5.571
-1.03 | -1.7271 | -5.413
-1.02 | -1.6533 | -5.236
-1.01 | -1.5798 | -5.051
-1 | -1.5188 | -4.8865
-0.99 | -1.4651 | -4.6937
-0.98 | -1.4034 | -4.5609
-0.97 | -1.3422 | -4.3715
-0.96 | -1.2833 | -4.239
-0.95 | -1.2359 | -4.0831
-0.94 | -1.186 | -3.934
-0.93 | -1.1347 | -3.8054
-0.92 | -1.0902 | -3.6521
-0.91 | -1.0452 | -3.5407
-0.9 | -1.009 | -3.4202
-0.89 | -0.9605 | -3.3001
-0.88 | -0.9275 | -3.1865
-0.87 | -0.8897 | -3.0825
-0.86 | -0.8455 | -2.9513
-0.85 | -0.8079 | -2.8617
-0.84 | -0.7739 | -2.7397
-0.83 | -0.7386 | -2.6571
-0.82 | -0.7076 | -2.5457
-0.81 | -0.6805 | -2.4584
-0.8 | -0.6513 | -2.3634
-0.79 | -0.622 | -2.2906
-0.78 | -0.5928 | -2.1827
-0.77 | -0.5663 | -2.1127
-0.76 | -0.5412 | -2.046
-0.75 | -0.5185 | -1.9623
-0.74 | -0.49788 | -1.8917
-0.73 | -0.47271 | -1.8226
-0.72 | -0.45523 | -1.7516
-0.71 | -0.43271 | -1.6911
-0.7 | -0.413 | -1.6248
-0.69 | -0.39279 | -1.5629
-0.68 | -0.37531 | -1.4954
-0.67 | -0.35773 | -1.438
-0.66 | -0.3414 | -1.3816
-0.65 | -0.32535 | -1.3348
-0.64 | -0.30949 | -1.2867
-0.63 | -0.29466 | -1.2309
-0.62 | -0.27929 | -1.1803
-0.61 | -0.2653 | -1.1357
-0.6 | -0.25152 | -1.0899
-0.59 | -0.24019 | -1.0454
-0.58 | -0.2288 | -1.0024
-0.57 | -0.2173 | -0.9636
-0.56 | -0.20502 | -0.9273
-0.55 | -0.19453 | -0.89
-0.54 | -0.18404 | -0.8513
-0.53 | -0.17492 | -0.8136
-0.52 | -0.16539 | -0.7798
-0.51 | -0.1563 | -0.7491
-0.5 | -0.14713 | -0.7199
-0.49 | -0.13988 | -0.692
-0.48 | -0.13187 | -0.6618
-0.47 | -0.12444 | -0.6338
-0.46 | -0.11672 | -0.6067
-0.45 | -0.11125 | -0.5823
-0.44 | -0.10443 | -0.5563
-0.43 | -0.09806 | -0.5309
-0.42 | -0.09265 | -0.5104
-0.41 | -0.08716 | -0.48886
-0.4 | -0.0827 | -0.46849
-0.39 | -0.07714 | -0.44923
-0.38 | -0.07243 | -0.42941
-0.37 | -0.06775 | -0.40784
-0.36 | -0.06395 | -0.38962
-0.35 | -0.06022 | -0.37266
-0.34 | -0.05597 | -0.35775
-0.33 | -0.05263 | -0.34131
-0.32 | -0.049264 | -0.32582
-0.31 | -0.045918 | -0.30904
-0.3 | -0.043582 | -0.29535
-0.29 | -0.040777 | -0.27928
-0.28 | -0.037882 | -0.26535
-0.27 | -0.035057 | -0.25102
-0.26 | -0.03262 | -0.23837
-0.25 | -0.03045 | -0.22328
-0.24 | -0.02821 | -0.21079
-0.23 | -0.026002 | -0.2002
-0.22 | -0.024013 | -0.18932
-0.21 | -0.022304 | -0.17553
-0.2 | -0.020554 | -0.16451
-0.19 | -0.018873 | -0.15466
-0.18 | -0.017319 | -0.14343
-0.17 | -0.015913 | -0.13461
-0.16 | -0.014621 | -0.12493
-0.15 | -0.013218 | -0.11524
-0.14 | -0.012012 | -0.10695
-0.13 | -0.011031 | -0.09784
-0.12 | -0.009964 | -0.09108
-0.11 | -0.008869 | -0.08282
-0.1 | -0.007929 | -0.07612
-0.09 | -0.007114 | -0.07018
-0.08 | -0.006254 | -0.06418
-0.07 | -0.005346 | -0.05899
-0.06 | -0.0046405 | -0.05323
-0.05 | -0.0038701 | -0.0481
-0.04 | -0.0030986 | -0.043847
-0.03 | -0.0023841 | -0.039552
-0.02 | -0.001595 | -0.035746
-0.01 | -0.0008421 | -0.031648
0 | -1.71e-05 | -0.028061
0.01 | 0.0008239 | -0.024834
0.02 | 0.0017848 | -0.021574
0.03 | 0.0027796 | -0.018506
0.04 | 0.0039205 | -0.015404
0.05 | 0.005119 | -0.011905
0.06 | 0.006494 | -0.008235
0.07 | 0.0081 | -0.0038232
0.08 | 0.009808 | 0.0011037
0.09 | 0.011836 | 0.007298
0.1 | 0.014189 | 0.01471
0.11 | 0.016821 | 0.024188
0.12 | 0.019727 | 0.036265
0.13 | 0.02296 | 0.051425
0.14 | 0.026842 | 0.07016
0.15 | 0.031124 | 0.09475
0.16 | 0.036194 | 0.12557
0.17 | 0.041755 | 0.16361
0.18 | 0.048647 | 0.21117
0.19 | 0.055727 | 0.26924
0.2 | 0.06326 | 0.34216
0.21 | 0.07301 | 0.43287
0.22 | 0.08381 | 0.54015
0.23 | 0.09628 | 0.6649
0.24 | 0.11025 | 0.827
0.25 | 0.12697 | 1.0231
0.26 | 0.14508 | 1.2596
0.27 | 0.16564 | 1.5416
0.28 | 0.18824 | 1.8782
0.29 | 0.21433 | 2.292
0.3 | 0.24488 | 2.788
0.31 | 0.27993 | 3.3754
0.32 | 0.31658 | 4.0738
0.33 | 0.35987 | 4.922
0.34 | 0.40752 | 5.897
0.35 | 0.46494 | 7.102
0.36 | 0.52753 | 8.548
0.37 | 0.5899 | 10.295
0.38 | 0.6717 | 12.371
0.39 | 0.7665 | 14.852
0.4 | 0.8725 | 17.839
0.41 | 1.0001 | 21.415
0.42 | 1.1461 | 25.719
0.43 | 1.3145 | 30.933
0.44 | 1.5126 | 37.129
0.45 | 1.7505 | 44.639
0.46 | 2.0351 | 53.615
0.47 | 2.3576 | 64.2
0.48 | 2.7538 | 77.17
0.49 | 3.2318 | 92.39
0.5 | 3.7936 | 110.93