## Diode Characteristic (uA-mm)
VGS (V) | VDS = 0.000 V | VDS = 0.500 V
-1.25 | -4.3 | -12.161
-1.24 | -4.1335 | -11.739
-1.23 | -4.0067 | -11.351
-1.22 | -3.8783 | -11.015
-1.21 | -3.7276 | -10.636
-1.2 | -3.5828 | -10.294
-1.19 | -3.4599 | -9.98
-1.18 | -3.3213 | -9.635
-1.17 | -3.1947 | -9.31
-1.16 | -3.0784 | -9.01
-1.15 | -2.9452 | -8.668
-1.14 | -2.8413 | -8.405
-1.13 | -2.7375 | -8.158
-1.12 | -2.6277 | -7.901
-1.11 | -2.5281 | -7.638
-1.1 | -2.4289 | -7.356
-1.09 | -2.3399 | -7.117
-1.08 | -2.2488 | -6.88
-1.07 | -2.1735 | -6.665
-1.06 | -2.0878 | -6.454
-1.05 | -2.0089 | -6.245
-1.04 | -1.9235 | -6.017
-1.03 | -1.8497 | -5.83
-1.02 | -1.782 | -5.626
-1.01 | -1.712 | -5.442
-1 | -1.6399 | -5.25
-0.99 | -1.5686 | -5.055
-0.98 | -1.5123 | -4.8971
-0.97 | -1.4526 | -4.7081
-0.96 | -1.3891 | -4.5357
-0.95 | -1.3373 | -4.385
-0.94 | -1.2825 | -4.2319
-0.93 | -1.2329 | -4.101
-0.92 | -1.1802 | -3.9649
-0.91 | -1.1299 | -3.8314
-0.9 | -1.0832 | -3.6722
-0.89 | -1.0412 | -3.5254
-0.88 | -0.9935 | -3.4185
-0.87 | -0.9514 | -3.2981
-0.86 | -0.9148 | -3.1877
-0.85 | -0.871 | -3.0665
-0.84 | -0.8365 | -2.9463
-0.83 | -0.8018 | -2.8339
-0.82 | -0.7665 | -2.7432
-0.81 | -0.735 | -2.6434
-0.8 | -0.7027 | -2.5445
-0.79 | -0.6716 | -2.4376
-0.78 | -0.64 | -2.3375
-0.77 | -0.6135 | -2.2692
-0.76 | -0.5863 | -2.1882
-0.75 | -0.557 | -2.0937
-0.74 | -0.5317 | -2.0189
-0.73 | -0.5087 | -1.9412
-0.72 | -0.48632 | -1.8714
-0.71 | -0.46563 | -1.7938
-0.7 | -0.44071 | -1.727
-0.69 | -0.42043 | -1.6648
-0.68 | -0.40137 | -1.5989
-0.67 | -0.38337 | -1.5257
-0.66 | -0.36371 | -1.4758
-0.65 | -0.34684 | -1.4112
-0.64 | -0.33038 | -1.3623
-0.63 | -0.31303 | -1.3101
-0.62 | -0.29856 | -1.2588
-0.61 | -0.28324 | -1.2071
-0.6 | -0.2685 | -1.1579
-0.59 | -0.25602 | -1.1074
-0.58 | -0.2411 | -1.0705
-0.57 | -0.22896 | -1.0207
-0.56 | -0.21806 | -0.9797
-0.55 | -0.20585 | -0.9419
-0.54 | -0.19594 | -0.9032
-0.53 | -0.18581 | -0.8666
-0.52 | -0.17519 | -0.8261
-0.51 | -0.16535 | -0.7955
-0.5 | -0.15735 | -0.7571
-0.49 | -0.14852 | -0.7301
-0.48 | -0.13997 | -0.6976
-0.47 | -0.1324 | -0.6668
-0.46 | -0.12516 | -0.637
-0.45 | -0.11777 | -0.6124
-0.44 | -0.1114 | -0.5878
-0.43 | -0.1047 | -0.5564
-0.42 | -0.09871 | -0.5365
-0.41 | -0.09209 | -0.5163
-0.4 | -0.08646 | -0.49604
-0.39 | -0.08164 | -0.47565
-0.38 | -0.07635 | -0.45124
-0.37 | -0.07209 | -0.42964
-0.36 | -0.0675 | -0.4142
-0.35 | -0.06265 | -0.39207
-0.34 | -0.05881 | -0.37505
-0.33 | -0.05468 | -0.35689
-0.32 | -0.05137 | -0.33925
-0.31 | -0.048406 | -0.32492
-0.3 | -0.045344 | -0.30621
-0.29 | -0.042077 | -0.29221
-0.28 | -0.039203 | -0.27671
-0.27 | -0.036484 | -0.26413
-0.26 | -0.03399 | -0.24805
-0.25 | -0.03146 | -0.2375
-0.24 | -0.029099 | -0.22484
-0.23 | -0.026978 | -0.20808
-0.22 | -0.0249 | -0.19775
-0.21 | -0.022886 | -0.18647
-0.2 | -0.021159 | -0.17456
-0.19 | -0.019461 | -0.16185
-0.18 | -0.017707 | -0.15063
-0.17 | -0.016188 | -0.14123
-0.16 | -0.014797 | -0.13105
-0.15 | -0.013584 | -0.12291
-0.14 | -0.012321 | -0.11204
-0.13 | -0.011054 | -0.10372
-0.12 | -0.010024 | -0.09601
-0.11 | -0.009032 | -0.0875
-0.1 | -0.008042 | -0.08074
-0.09 | -0.007077 | -0.07399
-0.08 | -0.006253 | -0.06773
-0.07 | -0.005452 | -0.06162
-0.06 | -0.0046839 | -0.05651
-0.05 | -0.0038799 | -0.05124
-0.04 | -0.0031441 | -0.045822
-0.03 | -0.0023437 | -0.041177
-0.02 | -0.0016308 | -0.037226
-0.01 | -0.0008094 | -0.033498
0 | -4.5e-05 | -0.029595
0.01 | 0.0008603 | -0.026182
0.02 | 0.0017659 | -0.022543
0.03 | 0.0028495 | -0.019279
0.04 | 0.00395 | -0.015952
0.05 | 0.0052579 | -0.012565
0.06 | 0.006628 | -0.008778
0.07 | 0.008247 | -0.0045563
0.08 | 0.010044 | 0.0004329
0.09 | 0.012121 | 0.006655
0.1 | 0.014516 | 0.014218
0.11 | 0.017226 | 0.023837
0.12 | 0.020348 | 0.035889
0.13 | 0.023986 | 0.051148
0.14 | 0.027997 | 0.07058
0.15 | 0.032605 | 0.09515
0.16 | 0.038025 | 0.12645
0.17 | 0.043999 | 0.16461
0.18 | 0.050858 | 0.21379
0.19 | 0.05754 | 0.27257
0.2 | 0.06663 | 0.34636
0.21 | 0.07656 | 0.43852
0.22 | 0.08874 | 0.54936
0.23 | 0.10198 | 0.6791
0.24 | 0.11626 | 0.8443
0.25 | 0.13333 | 1.045
0.26 | 0.15255 | 1.2846
0.27 | 0.1743 | 1.5754
0.28 | 0.1987 | 1.9254
0.29 | 0.22554 | 2.3371
0.3 | 0.25695 | 2.8556
0.31 | 0.29147 | 3.459
0.32 | 0.33097 | 4.1841
0.33 | 0.37643 | 5.0617
0.34 | 0.42723 | 6.074
0.35 | 0.48332 | 7.328
0.36 | 0.54717 | 8.823
0.37 | 0.6181 | 10.629
0.38 | 0.7021 | 12.768
0.39 | 0.7994 | 15.331
0.4 | 0.9109 | 18.443
0.41 | 1.0415 | 22.161
0.42 | 1.1966 | 26.658
0.43 | 1.3728 | 32.001
0.44 | 1.5743 | 38.492
0.45 | 1.8159 | 46.245
0.46 | 2.094 | 55.695
0.47 | 2.4403 | 66.7
0.48 | 2.8415 | 79.93
0.49 | 3.3381 | 96.3
0.5 | 3.9271 | 115.08