## Diode Characteristic (uA-mm)
VGS (V) | VDS = 0.000 V | VDS = 0.500 V
-1.25 | -4.3503 | -12.259
-1.24 | -4.1995 | -11.856
-1.23 | -4.0269 | -11.46
-1.22 | -3.8856 | -11.125
-1.21 | -3.7401 | -10.75
-1.2 | -3.5918 | -10.398
-1.19 | -3.4698 | -10.055
-1.18 | -3.3461 | -9.714
-1.17 | -3.2184 | -9.404
-1.16 | -3.0691 | -9.061
-1.15 | -2.9806 | -8.783
-1.14 | -2.8669 | -8.502
-1.13 | -2.7341 | -8.213
-1.12 | -2.6257 | -7.979
-1.11 | -2.5453 | -7.697
-1.1 | -2.4551 | -7.409
-1.09 | -2.3592 | -7.14
-1.08 | -2.263 | -6.925
-1.07 | -2.1836 | -6.695
-1.06 | -2.097 | -6.481
-1.05 | -2.003 | -6.258
-1.04 | -1.9428 | -6.053
-1.03 | -1.8664 | -5.825
-1.02 | -1.7978 | -5.642
-1.01 | -1.713 | -5.442
-1 | -1.6523 | -5.252
-0.99 | -1.5772 | -5.068
-0.98 | -1.5227 | -4.9119
-0.97 | -1.467 | -4.7461
-0.96 | -1.4007 | -4.5616
-0.95 | -1.3509 | -4.3879
-0.94 | -1.2934 | -4.2469
-0.93 | -1.24 | -4.1141
-0.92 | -1.1884 | -3.9659
-0.91 | -1.14 | -3.7958
-0.9 | -1.0998 | -3.6886
-0.89 | -1.0538 | -3.5533
-0.88 | -1.0054 | -3.4292
-0.87 | -0.9613 | -3.2964
-0.86 | -0.9185 | -3.1869
-0.85 | -0.8871 | -3.0636
-0.84 | -0.8463 | -2.9508
-0.83 | -0.8135 | -2.8541
-0.82 | -0.7781 | -2.7468
-0.81 | -0.7392 | -2.6459
-0.8 | -0.7051 | -2.5283
-0.79 | -0.6758 | -2.4417
-0.78 | -0.6471 | -2.3513
-0.77 | -0.6223 | -2.2631
-0.76 | -0.593 | -2.1907
-0.75 | -0.5635 | -2.1039
-0.74 | -0.5419 | -2.016
-0.73 | -0.5139 | -1.9373
-0.72 | -0.49596 | -1.8694
-0.71 | -0.4714 | -1.7934
-0.7 | -0.44854 | -1.7313
-0.69 | -0.4303 | -1.659
-0.68 | -0.40809 | -1.5984
-0.67 | -0.39048 | -1.5287
-0.66 | -0.37191 | -1.4746
-0.65 | -0.35395 | -1.4089
-0.64 | -0.33625 | -1.3584
-0.63 | -0.32308 | -1.2935
-0.62 | -0.30479 | -1.2493
-0.61 | -0.2893 | -1.1974
-0.6 | -0.27518 | -1.1554
-0.59 | -0.26104 | -1.1051
-0.58 | -0.24788 | -1.0525
-0.57 | -0.23537 | -1.0199
-0.56 | -0.22316 | -0.9756
-0.55 | -0.21177 | -0.9328
-0.54 | -0.20051 | -0.9006
-0.53 | -0.18766 | -0.8635
-0.52 | -0.17878 | -0.819
-0.51 | -0.16935 | -0.7833
-0.5 | -0.16131 | -0.7551
-0.49 | -0.1524 | -0.7196
-0.48 | -0.14382 | -0.6921
-0.47 | -0.13546 | -0.6669
-0.46 | -0.12823 | -0.638
-0.45 | -0.12009 | -0.6065
-0.44 | -0.1136 | -0.5779
-0.43 | -0.10666 | -0.5547
-0.42 | -0.10056 | -0.5316
-0.41 | -0.09458 | -0.5102
-0.4 | -0.08936 | -0.48974
-0.39 | -0.08329 | -0.46569
-0.38 | -0.0783 | -0.44556
-0.37 | -0.07395 | -0.42816
-0.36 | -0.0695 | -0.4056
-0.35 | -0.06526 | -0.38597
-0.34 | -0.06084 | -0.36831
-0.33 | -0.05701 | -0.35037
-0.32 | -0.05314 | -0.33591
-0.31 | -0.05027 | -0.31789
-0.3 | -0.04694 | -0.30392
-0.29 | -0.043754 | -0.28748
-0.28 | -0.040639 | -0.27346
-0.27 | -0.037826 | -0.25899
-0.26 | -0.034965 | -0.24328
-0.25 | -0.032504 | -0.23056
-0.24 | -0.030041 | -0.21755
-0.23 | -0.027871 | -0.20861
-0.22 | -0.025753 | -0.19552
-0.21 | -0.0239 | -0.18334
-0.2 | -0.021809 | -0.1699
-0.19 | -0.020188 | -0.15855
-0.18 | -0.018425 | -0.14897
-0.17 | -0.0169 | -0.13931
-0.16 | -0.015361 | -0.12786
-0.15 | -0.014049 | -0.11911
-0.14 | -0.012783 | -0.11036
-0.13 | -0.011644 | -0.10287
-0.12 | -0.010373 | -0.09493
-0.11 | -0.009357 | -0.08669
-0.1 | -0.008406 | -0.07932
-0.09 | -0.007469 | -0.07264
-0.08 | -0.006493 | -0.06653
-0.07 | -0.005698 | -0.06038
-0.06 | -0.0048312 | -0.05482
-0.05 | -0.0040522 | -0.05021
-0.04 | -0.0032496 | -0.045064
-0.03 | -0.0024985 | -0.04132
-0.02 | -0.0016821 | -0.03687
-0.01 | -0.0008794 | -0.033145
0 | -2.26e-05 | -0.029471
0.01 | 0.0009335 | -0.025842
0.02 | 0.0018756 | -0.022779
0.03 | 0.0030103 | -0.019592
0.04 | 0.0041457 | -0.016227
0.05 | 0.0054927 | -0.01266
0.06 | 0.006913 | -0.008696
0.07 | 0.008557 | -0.0043949
0.08 | 0.010405 | 0.0006657
0.09 | 0.012598 | 0.006845
0.1 | 0.015109 | 0.014201
0.11 | 0.017808 | 0.023925
0.12 | 0.020833 | 0.036035
0.13 | 0.02452 | 0.051432
0.14 | 0.02847 | 0.07075
0.15 | 0.033182 | 0.09554
0.16 | 0.038362 | 0.12699
0.17 | 0.04454 | 0.16537
0.18 | 0.051546 | 0.21339
0.19 | 0.05819 | 0.27202
0.2 | 0.06713 | 0.3463
0.21 | 0.07723 | 0.43832
0.22 | 0.08891 | 0.54775
0.23 | 0.1018 | 0.6749
0.24 | 0.11653 | 0.8397
0.25 | 0.13325 | 1.0371
0.26 | 0.15182 | 1.2783
0.27 | 0.17364 | 1.5656
0.28 | 0.19651 | 1.9102
0.29 | 0.22364 | 2.3269
0.3 | 0.25449 | 2.8297
0.31 | 0.28853 | 3.4328
0.32 | 0.32707 | 4.1508
0.33 | 0.36984 | 5.0179
0.34 | 0.42013 | 6.007
0.35 | 0.47662 | 7.242
0.36 | 0.53994 | 8.73
0.37 | 0.6036 | 10.522
0.38 | 0.6865 | 12.631
0.39 | 0.7804 | 15.195
0.4 | 0.8903 | 18.265
0.41 | 1.0153 | 21.931
0.42 | 1.1575 | 26.38
0.43 | 1.3281 | 31.716
0.44 | 1.5303 | 38.113
0.45 | 1.7614 | 45.794
0.46 | 2.0448 | 55.104
0.47 | 2.3755 | 65.98
0.48 | 2.778 | 79.27
0.49 | 3.2514 | 95.08
0.5 | 3.828 | 114.05