## Diode Characteristic (uA-mm)
VGS (V) | VDS = 0.000 V | VDS = 0.500 V
-1.25 | -4.3051 | -11.978
-1.24 | -4.1187 | -11.63
-1.23 | -3.977 | -11.212
-1.22 | -3.8487 | -10.857
-1.21 | -3.6799 | -10.49
-1.2 | -3.5761 | -10.18
-1.19 | -3.4271 | -9.818
-1.18 | -3.3003 | -9.532
-1.17 | -3.1873 | -9.26
-1.16 | -3.0645 | -8.904
-1.15 | -2.9449 | -8.618
-1.14 | -2.8436 | -8.317
-1.13 | -2.7246 | -8.086
-1.12 | -2.6276 | -7.792
-1.11 | -2.5186 | -7.531
-1.1 | -2.4335 | -7.295
-1.09 | -2.3407 | -7.075
-1.08 | -2.248 | -6.843
-1.07 | -2.1585 | -6.61
-1.06 | -2.0737 | -6.369
-1.05 | -1.996 | -6.173
-1.04 | -1.9192 | -5.969
-1.03 | -1.846 | -5.777
-1.02 | -1.7858 | -5.584
-1.01 | -1.7043 | -5.389
-1 | -1.6405 | -5.196
-0.99 | -1.5806 | -5.017
-0.98 | -1.5151 | -4.8402
-0.97 | -1.4565 | -4.6759
-0.96 | -1.3964 | -4.4809
-0.95 | -1.3339 | -4.3454
-0.94 | -1.2794 | -4.1971
-0.93 | -1.2278 | -4.0623
-0.92 | -1.1773 | -3.9335
-0.91 | -1.1367 | -3.7672
-0.9 | -1.0899 | -3.6282
-0.89 | -1.0437 | -3.4915
-0.88 | -1.0006 | -3.3866
-0.87 | -0.9562 | -3.2869
-0.86 | -0.9228 | -3.1752
-0.85 | -0.8814 | -3.046
-0.84 | -0.8432 | -2.9311
-0.83 | -0.8071 | -2.8222
-0.82 | -0.7716 | -2.7146
-0.81 | -0.7403 | -2.6332
-0.8 | -0.708 | -2.5338
-0.79 | -0.6754 | -2.4456
-0.78 | -0.6464 | -2.3445
-0.77 | -0.6176 | -2.2632
-0.76 | -0.5928 | -2.1724
-0.75 | -0.5638 | -2.0861
-0.74 | -0.5343 | -2.0163
-0.73 | -0.5125 | -1.9221
-0.72 | -0.4954 | -1.8684
-0.71 | -0.47223 | -1.7939
-0.7 | -0.451 | -1.7228
-0.69 | -0.42832 | -1.6617
-0.68 | -0.4093 | -1.6066
-0.67 | -0.3908 | -1.5347
-0.66 | -0.37145 | -1.4805
-0.65 | -0.35362 | -1.4096
-0.64 | -0.33628 | -1.3668
-0.63 | -0.31968 | -1.3076
-0.62 | -0.30479 | -1.2563
-0.61 | -0.28955 | -1.2037
-0.6 | -0.27618 | -1.1572
-0.59 | -0.26253 | -1.1136
-0.58 | -0.24903 | -1.0629
-0.57 | -0.2373 | -1.0215
-0.56 | -0.22554 | -0.9836
-0.55 | -0.21204 | -0.9395
-0.54 | -0.2019 | -0.9084
-0.53 | -0.19127 | -0.8695
-0.52 | -0.18147 | -0.8348
-0.51 | -0.17114 | -0.7987
-0.5 | -0.16129 | -0.7664
-0.49 | -0.15269 | -0.7311
-0.48 | -0.14388 | -0.7021
-0.47 | -0.13716 | -0.6745
-0.46 | -0.12892 | -0.6455
-0.45 | -0.12183 | -0.6241
-0.44 | -0.11507 | -0.5947
-0.43 | -0.10788 | -0.5668
-0.42 | -0.10215 | -0.5412
-0.41 | -0.09561 | -0.5168
-0.4 | -0.09011 | -0.49775
-0.39 | -0.08442 | -0.47461
-0.38 | -0.07903 | -0.44965
-0.37 | -0.07436 | -0.43043
-0.36 | -0.06975 | -0.41217
-0.35 | -0.06539 | -0.39337
-0.34 | -0.06136 | -0.37636
-0.33 | -0.05761 | -0.35743
-0.32 | -0.05363 | -0.34213
-0.31 | -0.05016 | -0.32432
-0.3 | -0.047086 | -0.30842
-0.29 | -0.044212 | -0.29464
-0.28 | -0.04081 | -0.27828
-0.27 | -0.037976 | -0.26472
-0.26 | -0.035386 | -0.24945
-0.25 | -0.032965 | -0.23747
-0.24 | -0.030545 | -0.22314
-0.23 | -0.028113 | -0.21187
-0.22 | -0.025986 | -0.19904
-0.21 | -0.023897 | -0.18702
-0.2 | -0.022058 | -0.17399
-0.19 | -0.020306 | -0.16332
-0.18 | -0.018552 | -0.15179
-0.17 | -0.01698 | -0.142
-0.16 | -0.015489 | -0.13162
-0.15 | -0.014123 | -0.12285
-0.14 | -0.01277 | -0.11248
-0.13 | -0.011706 | -0.10363
-0.12 | -0.010563 | -0.09643
-0.11 | -0.009408 | -0.0877
-0.1 | -0.00845 | -0.08086
-0.09 | -0.00751 | -0.07414
-0.08 | -0.006553 | -0.06739
-0.07 | -0.005666 | -0.06121
-0.06 | -0.0048449 | -0.05635
-0.05 | -0.0040867 | -0.05154
-0.04 | -0.0032418 | -0.046887
-0.03 | -0.0025047 | -0.041851
-0.02 | -0.0016873 | -0.037844
-0.01 | -0.0008867 | -0.034015
0 | -8.2e-06 | -0.029975
0.01 | 0.0008737 | -0.026445
0.02 | 0.0018865 | -0.023468
0.03 | 0.0029378 | -0.019838
0.04 | 0.0041447 | -0.016396
0.05 | 0.0054265 | -0.012717
0.06 | 0.006785 | -0.008931
0.07 | 0.008591 | -0.0043152
0.08 | 0.010422 | 0.0007267
0.09 | 0.012556 | 0.007021
0.1 | 0.014856 | 0.014568
0.11 | 0.017716 | 0.024066
0.12 | 0.020889 | 0.036625
0.13 | 0.024426 | 0.05186
0.14 | 0.02835 | 0.07127
0.15 | 0.033241 | 0.09556
0.16 | 0.03862 | 0.12676
0.17 | 0.044401 | 0.1656
0.18 | 0.05127 | 0.21263
0.19 | 0.05817 | 0.27317
0.2 | 0.06683 | 0.34624
0.21 | 0.07739 | 0.43666
0.22 | 0.08862 | 0.54554
0.23 | 0.10159 | 0.6725
0.24 | 0.11669 | 0.8397
0.25 | 0.13305 | 1.0378
0.26 | 0.1523 | 1.2727
0.27 | 0.1724 | 1.557
0.28 | 0.19721 | 1.9025
0.29 | 0.22489 | 2.3173
0.3 | 0.25399 | 2.8114
0.31 | 0.28847 | 3.4061
0.32 | 0.32641 | 4.121
0.33 | 0.37094 | 4.9683
0.34 | 0.41971 | 5.97
0.35 | 0.47555 | 7.183
0.36 | 0.54011 | 8.662
0.37 | 0.602 | 10.41
0.38 | 0.6835 | 12.534
0.39 | 0.7767 | 15.057
0.4 | 0.8861 | 18.048
0.41 | 1.0092 | 21.72
0.42 | 1.1533 | 26.143
0.43 | 1.3238 | 31.417
0.44 | 1.5186 | 37.704
0.45 | 1.7523 | 45.33
0.46 | 2.0343 | 54.536
0.47 | 2.3599 | 65.32
0.48 | 2.745 | 78.39
0.49 | 3.2143 | 94.28
0.5 | 3.7901 | 113.17