## Diode Characteristic (uA-mm)
VGS (V) | VDS = 0.000 V | VDS = 0.500 V
-1.25 | -4.4703 | -12.593
-1.24 | -4.2866 | -12.179
-1.23 | -4.1376 | -11.766
-1.22 | -3.9774 | -11.375
-1.21 | -3.8556 | -11.067
-1.2 | -3.7004 | -10.63
-1.19 | -3.5757 | -10.338
-1.18 | -3.4215 | -10.008
-1.17 | -3.3045 | -9.681
-1.16 | -3.1887 | -9.378
-1.15 | -3.0676 | -9.046
-1.14 | -2.9567 | -8.783
-1.13 | -2.8403 | -8.438
-1.12 | -2.7466 | -8.178
-1.11 | -2.6383 | -7.927
-1.1 | -2.5363 | -7.668
-1.09 | -2.4514 | -7.402
-1.08 | -2.3422 | -7.157
-1.07 | -2.2537 | -6.921
-1.06 | -2.1738 | -6.683
-1.05 | -2.0846 | -6.469
-1.04 | -2.0004 | -6.242
-1.03 | -1.9203 | -6.027
-1.02 | -1.8496 | -5.845
-1.01 | -1.7745 | -5.62
-1 | -1.7086 | -5.44
-0.99 | -1.6304 | -5.233
-0.98 | -1.5707 | -5.061
-0.97 | -1.5089 | -4.8592
-0.96 | -1.4443 | -4.6967
-0.95 | -1.3864 | -4.5367
-0.94 | -1.3345 | -4.4105
-0.93 | -1.2875 | -4.2603
-0.92 | -1.2316 | -4.1016
-0.91 | -1.1844 | -3.9403
-0.9 | -1.1298 | -3.8114
-0.89 | -1.0781 | -3.6781
-0.88 | -1.0375 | -3.5481
-0.87 | -0.9956 | -3.4383
-0.86 | -0.947 | -3.3026
-0.85 | -0.9124 | -3.1665
-0.84 | -0.8722 | -3.0519
-0.83 | -0.8339 | -2.9438
-0.82 | -0.798 | -2.8337
-0.81 | -0.7659 | -2.7291
-0.8 | -0.7325 | -2.6267
-0.79 | -0.7001 | -2.529
-0.78 | -0.6686 | -2.4193
-0.77 | -0.639 | -2.3462
-0.76 | -0.6105 | -2.2608
-0.75 | -0.5826 | -2.1718
-0.74 | -0.5606 | -2.1073
-0.73 | -0.5313 | -2.0115
-0.72 | -0.5104 | -1.9421
-0.71 | -0.48824 | -1.8624
-0.7 | -0.46494 | -1.7949
-0.69 | -0.44332 | -1.7327
-0.68 | -0.42181 | -1.6495
-0.67 | -0.40244 | -1.595
-0.66 | -0.38239 | -1.5378
-0.65 | -0.36744 | -1.4813
-0.64 | -0.34673 | -1.4124
-0.63 | -0.33177 | -1.3553
-0.62 | -0.31459 | -1.3053
-0.61 | -0.29895 | -1.2537
-0.6 | -0.28408 | -1.2071
-0.59 | -0.26933 | -1.1549
-0.58 | -0.25632 | -1.1132
-0.57 | -0.24131 | -1.0676
-0.56 | -0.22909 | -1.0185
-0.55 | -0.21755 | -0.9785
-0.54 | -0.20618 | -0.9419
-0.53 | -0.19621 | -0.9004
-0.52 | -0.18544 | -0.8637
-0.51 | -0.17612 | -0.8293
-0.5 | -0.16711 | -0.7956
-0.49 | -0.15722 | -0.7586
-0.48 | -0.14948 | -0.7323
-0.47 | -0.14108 | -0.6998
-0.46 | -0.13258 | -0.6673
-0.45 | -0.1247 | -0.6398
-0.44 | -0.11817 | -0.6139
-0.43 | -0.11084 | -0.5867
-0.42 | -0.10454 | -0.558
-0.41 | -0.09899 | -0.5347
-0.4 | -0.09272 | -0.5122
-0.39 | -0.08689 | -0.49201
-0.38 | -0.08099 | -0.47107
-0.37 | -0.0762 | -0.44654
-0.36 | -0.07178 | -0.43026
-0.35 | -0.0664 | -0.40782
-0.34 | -0.06204 | -0.39045
-0.33 | -0.05809 | -0.37276
-0.32 | -0.05424 | -0.3558
-0.31 | -0.05079 | -0.33855
-0.3 | -0.047769 | -0.32302
-0.29 | -0.044629 | -0.30813
-0.28 | -0.041502 | -0.29119
-0.27 | -0.038452 | -0.27721
-0.26 | -0.035685 | -0.26215
-0.25 | -0.033205 | -0.24617
-0.24 | -0.030876 | -0.23149
-0.23 | -0.028509 | -0.21758
-0.22 | -0.026146 | -0.20453
-0.21 | -0.024243 | -0.1933
-0.2 | -0.022278 | -0.18245
-0.19 | -0.020318 | -0.17112
-0.18 | -0.018613 | -0.15953
-0.17 | -0.017069 | -0.14818
-0.16 | -0.015604 | -0.13839
-0.15 | -0.01415 | -0.12801
-0.14 | -0.01281 | -0.11895
-0.13 | -0.01165 | -0.10911
-0.12 | -0.010479 | -0.10022
-0.11 | -0.009384 | -0.09154
-0.1 | -0.008386 | -0.08419
-0.09 | -0.007427 | -0.07705
-0.08 | -0.006524 | -0.07039
-0.07 | -0.005682 | -0.0642
-0.06 | -0.0048836 | -0.05861
-0.05 | -0.0040291 | -0.05332
-0.04 | -0.0032754 | -0.047908
-0.03 | -0.002463 | -0.043317
-0.02 | -0.001702 | -0.039109
-0.01 | -0.0008593 | -0.035237
0 | 1e-05 | -0.03111
0.01 | 0.0008789 | -0.027409
0.02 | 0.0018853 | -0.023668
0.03 | 0.0029218 | -0.020139
0.04 | 0.0041546 | -0.016664
0.05 | 0.0053665 | -0.013249
0.06 | 0.006813 | -0.009296
0.07 | 0.008519 | -0.0049849
0.08 | 0.010397 | 0.0002624
0.09 | 0.012484 | 0.006859
0.1 | 0.014856 | 0.014661
0.11 | 0.017721 | 0.024389
0.12 | 0.020726 | 0.037094
0.13 | 0.024122 | 0.052855
0.14 | 0.028226 | 0.07266
0.15 | 0.032956 | 0.09806
0.16 | 0.038283 | 0.12978
0.17 | 0.043952 | 0.16946
0.18 | 0.050888 | 0.21851
0.19 | 0.05737 | 0.27949
0.2 | 0.06634 | 0.35435
0.21 | 0.07682 | 0.44735
0.22 | 0.0878 | 0.55912
0.23 | 0.10081 | 0.6914
0.24 | 0.11517 | 0.8571
0.25 | 0.13198 | 1.0606
0.26 | 0.15092 | 1.3036
0.27 | 0.17164 | 1.5943
0.28 | 0.1961 | 1.952
0.29 | 0.22296 | 2.3738
0.3 | 0.25382 | 2.8901
0.31 | 0.28867 | 3.4929
0.32 | 0.32631 | 4.2251
0.33 | 0.37 | 5.1065
0.34 | 0.42028 | 6.106
0.35 | 0.47539 | 7.36
0.36 | 0.53872 | 8.86
0.37 | 0.6004 | 10.648
0.38 | 0.6852 | 12.819
0.39 | 0.7793 | 15.401
0.4 | 0.8859 | 18.491
0.41 | 1.0122 | 22.187
0.42 | 1.1615 | 26.704
0.43 | 1.3313 | 32.064
0.44 | 1.5291 | 38.537
0.45 | 1.7655 | 46.261
0.46 | 2.0487 | 55.678
0.47 | 2.3795 | 66.6
0.48 | 2.7814 | 80.07
0.49 | 3.2587 | 96.12
0.5 | 3.8544 | 115.26