## Diode Characteristic (uA-mm)
VGS (V) | VDS = 0.000 V | VDS = 0.500 V
-1.25 | -4.2398 | -12.024
-1.24 | -4.1083 | -11.627
-1.23 | -3.9345 | -11.263
-1.22 | -3.7996 | -10.875
-1.21 | -3.6599 | -10.524
-1.2 | -3.5186 | -10.236
-1.19 | -3.3827 | -9.857
-1.18 | -3.2536 | -9.547
-1.17 | -3.145 | -9.188
-1.16 | -3.0453 | -8.915
-1.15 | -2.9264 | -8.605
-1.14 | -2.8065 | -8.353
-1.13 | -2.6968 | -8.091
-1.12 | -2.6173 | -7.829
-1.11 | -2.504 | -7.533
-1.1 | -2.4137 | -7.264
-1.09 | -2.3179 | -7.067
-1.08 | -2.2177 | -6.81
-1.07 | -2.1392 | -6.607
-1.06 | -2.0536 | -6.368
-1.05 | -1.9795 | -6.166
-1.04 | -1.8998 | -5.961
-1.03 | -1.8153 | -5.748
-1.02 | -1.7502 | -5.552
-1.01 | -1.6761 | -5.38
-1 | -1.6169 | -5.164
-0.99 | -1.5485 | -4.9548
-0.98 | -1.4925 | -4.7985
-0.97 | -1.436 | -4.6274
-0.96 | -1.3676 | -4.4767
-0.95 | -1.3215 | -4.3212
-0.94 | -1.2638 | -4.1983
-0.93 | -1.2241 | -4.0294
-0.92 | -1.1627 | -3.8955
-0.91 | -1.1129 | -3.7658
-0.9 | -1.0748 | -3.6115
-0.89 | -1.0283 | -3.4697
-0.88 | -0.9831 | -3.3688
-0.87 | -0.9425 | -3.2526
-0.86 | -0.9022 | -3.1098
-0.85 | -0.8646 | -3.0008
-0.84 | -0.8279 | -2.8935
-0.83 | -0.7995 | -2.7942
-0.82 | -0.7626 | -2.6965
-0.81 | -0.7278 | -2.589
-0.8 | -0.6915 | -2.4994
-0.79 | -0.6665 | -2.4052
-0.78 | -0.6338 | -2.3203
-0.77 | -0.6044 | -2.2238
-0.76 | -0.576 | -2.1421
-0.75 | -0.5514 | -2.0543
-0.74 | -0.5251 | -1.9801
-0.73 | -0.5049 | -1.9123
-0.72 | -0.48533 | -1.8375
-0.71 | -0.46221 | -1.7654
-0.7 | -0.43977 | -1.7061
-0.69 | -0.4199 | -1.6316
-0.68 | -0.39833 | -1.5634
-0.67 | -0.37811 | -1.5061
-0.66 | -0.36095 | -1.4445
-0.65 | -0.34414 | -1.3902
-0.64 | -0.32697 | -1.332
-0.63 | -0.31155 | -1.2825
-0.62 | -0.2979 | -1.2295
-0.61 | -0.28408 | -1.1809
-0.6 | -0.26746 | -1.1331
-0.59 | -0.25425 | -1.0883
-0.58 | -0.24147 | -1.0406
-0.57 | -0.23073 | -0.9991
-0.56 | -0.21738 | -0.9602
-0.55 | -0.20643 | -0.9255
-0.54 | -0.19661 | -0.8849
-0.53 | -0.18535 | -0.8482
-0.52 | -0.17547 | -0.8122
-0.51 | -0.16508 | -0.7796
-0.5 | -0.15715 | -0.743
-0.49 | -0.14962 | -0.7107
-0.48 | -0.13997 | -0.681
-0.47 | -0.13281 | -0.6538
-0.46 | -0.12474 | -0.6267
-0.45 | -0.11765 | -0.603
-0.44 | -0.11135 | -0.5761
-0.43 | -0.10511 | -0.5507
-0.42 | -0.09922 | -0.5277
-0.41 | -0.09312 | -0.5043
-0.4 | -0.0878 | -0.48479
-0.39 | -0.08275 | -0.46139
-0.38 | -0.07767 | -0.44019
-0.37 | -0.07256 | -0.41939
-0.36 | -0.06779 | -0.40154
-0.35 | -0.06369 | -0.38262
-0.34 | -0.05969 | -0.36606
-0.33 | -0.05571 | -0.34677
-0.32 | -0.05224 | -0.33197
-0.31 | -0.049107 | -0.31685
-0.3 | -0.046243 | -0.30153
-0.29 | -0.042787 | -0.28588
-0.28 | -0.040047 | -0.27206
-0.27 | -0.037089 | -0.25754
-0.26 | -0.034452 | -0.24204
-0.25 | -0.031778 | -0.22953
-0.24 | -0.029621 | -0.21675
-0.23 | -0.027321 | -0.20549
-0.22 | -0.025386 | -0.19261
-0.21 | -0.023301 | -0.18145
-0.2 | -0.02138 | -0.16978
-0.19 | -0.019668 | -0.15912
-0.18 | -0.018155 | -0.14683
-0.17 | -0.016513 | -0.13789
-0.16 | -0.015135 | -0.12797
-0.15 | -0.013763 | -0.11696
-0.14 | -0.012561 | -0.10893
-0.13 | -0.01125 | -0.10057
-0.12 | -0.01021 | -0.09313
-0.11 | -0.009133 | -0.08514
-0.1 | -0.00824 | -0.07819
-0.09 | -0.007181 | -0.071
-0.08 | -0.006346 | -0.06508
-0.07 | -0.005543 | -0.05844
-0.06 | -0.004731 | -0.05357
-0.05 | -0.0039263 | -0.048574
-0.04 | -0.0031868 | -0.0439
-0.03 | -0.0023917 | -0.039612
-0.02 | -0.0016585 | -0.035872
-0.01 | -0.0008159 | -0.032325
0 | -3.38e-05 | -0.028884
0.01 | 0.0008747 | -0.025737
0.02 | 0.0017936 | -0.022252
0.03 | 0.0028755 | -0.018869
0.04 | 0.0039971 | -0.015778
0.05 | 0.0053084 | -0.012264
0.06 | 0.006648 | -0.008503
0.07 | 0.008307 | -0.0041905
0.08 | 0.010212 | 0.00079
0.09 | 0.012212 | 0.006791
0.1 | 0.014496 | 0.014399
0.11 | 0.017181 | 0.023536
0.12 | 0.020302 | 0.035656
0.13 | 0.023726 | 0.050508
0.14 | 0.02758 | 0.06891
0.15 | 0.032107 | 0.09332
0.16 | 0.03743 | 0.12417
0.17 | 0.043305 | 0.16223
0.18 | 0.049846 | 0.20996
0.19 | 0.05675 | 0.26795
0.2 | 0.06533 | 0.34086
0.21 | 0.07549 | 0.43052
0.22 | 0.08657 | 0.53762
0.23 | 0.09938 | 0.6642
0.24 | 0.11333 | 0.8267
0.25 | 0.12951 | 1.0218
0.26 | 0.14819 | 1.2557
0.27 | 0.16864 | 1.5449
0.28 | 0.19255 | 1.8895
0.29 | 0.21818 | 2.3019
0.3 | 0.24838 | 2.8021
0.31 | 0.28266 | 3.4031
0.32 | 0.32049 | 4.1043
0.33 | 0.3644 | 4.9741
0.34 | 0.41172 | 5.967
0.35 | 0.47018 | 7.193
0.36 | 0.53216 | 8.677
0.37 | 0.5947 | 10.465
0.38 | 0.6756 | 12.611
0.39 | 0.7709 | 15.146
0.4 | 0.8748 | 18.207
0.41 | 1.0042 | 21.889
0.42 | 1.1516 | 26.37
0.43 | 1.3158 | 31.705
0.44 | 1.515 | 38.165
0.45 | 1.7513 | 45.91
0.46 | 2.0312 | 55.214
0.47 | 2.3594 | 66.3
0.48 | 2.7546 | 79.52
0.49 | 3.236 | 95.67
0.5 | 3.7987 | 114.76