## Diode Characteristic (uA-mm)
VGS (V) | VDS = 0.000 V | VDS = 0.500 V
-1.25 | -4.1744 | -11.584
-1.24 | -4.0285 | -11.222
-1.23 | -3.8653 | -10.853
-1.22 | -3.7248 | -10.521
-1.21 | -3.5928 | -10.183
-1.2 | -3.4399 | -9.829
-1.19 | -3.3496 | -9.519
-1.18 | -3.2087 | -9.256
-1.17 | -3.0875 | -8.932
-1.16 | -2.9836 | -8.649
-1.15 | -2.8544 | -8.309
-1.14 | -2.7742 | -8.055
-1.13 | -2.6463 | -7.764
-1.12 | -2.5547 | -7.546
-1.11 | -2.4524 | -7.276
-1.1 | -2.3569 | -7.026
-1.09 | -2.2826 | -6.788
-1.08 | -2.1809 | -6.557
-1.07 | -2.1027 | -6.37
-1.06 | -2.0227 | -6.135
-1.05 | -1.9506 | -5.971
-1.04 | -1.8761 | -5.78
-1.03 | -1.803 | -5.576
-1.02 | -1.7346 | -5.35
-1.01 | -1.6605 | -5.195
-1 | -1.5942 | -5.0136
-0.99 | -1.5184 | -4.8463
-0.98 | -1.4659 | -4.6588
-0.97 | -1.4066 | -4.538
-0.96 | -1.3449 | -4.3629
-0.95 | -1.3034 | -4.2137
-0.94 | -1.2528 | -4.0683
-0.93 | -1.2058 | -3.8925
-0.92 | -1.1591 | -3.7817
-0.91 | -1.1079 | -3.6578
-0.9 | -1.0566 | -3.5274
-0.89 | -1.0119 | -3.4019
-0.88 | -0.9651 | -3.3119
-0.87 | -0.9278 | -3.1721
-0.86 | -0.8869 | -3.0702
-0.85 | -0.862 | -2.9409
-0.84 | -0.826 | -2.8377
-0.83 | -0.8 | -2.7252
-0.82 | -0.7605 | -2.6218
-0.81 | -0.7187 | -2.5477
-0.8 | -0.6869 | -2.4358
-0.79 | -0.6582 | -2.3507
-0.78 | -0.6314 | -2.2633
-0.77 | -0.6112 | -2.1916
-0.76 | -0.58 | -2.1073
-0.75 | -0.5491 | -2.0342
-0.74 | -0.5291 | -1.9498
-0.73 | -0.5027 | -1.8814
-0.72 | -0.48347 | -1.8179
-0.71 | -0.46467 | -1.7293
-0.7 | -0.44043 | -1.6646
-0.69 | -0.42332 | -1.6012
-0.68 | -0.39645 | -1.5468
-0.67 | -0.3844 | -1.4839
-0.66 | -0.36873 | -1.4365
-0.65 | -0.34667 | -1.3697
-0.64 | -0.32894 | -1.3157
-0.63 | -0.3161 | -1.2584
-0.62 | -0.29632 | -1.2138
-0.61 | -0.28392 | -1.1607
-0.6 | -0.27152 | -1.1219
-0.59 | -0.25603 | -1.0816
-0.58 | -0.24689 | -1.0342
-0.57 | -0.23032 | -0.99
-0.56 | -0.21845 | -0.9467
-0.55 | -0.20904 | -0.907
-0.54 | -0.19702 | -0.8737
-0.53 | -0.18681 | -0.8334
-0.52 | -0.17821 | -0.805
-0.51 | -0.16721 | -0.765
-0.5 | -0.15762 | -0.7343
-0.49 | -0.15065 | -0.706
-0.48 | -0.14206 | -0.6765
-0.47 | -0.13585 | -0.6472
-0.46 | -0.12709 | -0.6208
-0.45 | -0.12002 | -0.5935
-0.44 | -0.11387 | -0.574
-0.43 | -0.1057 | -0.5449
-0.42 | -0.10067 | -0.5204
-0.41 | -0.0936 | -0.50158
-0.4 | -0.08872 | -0.47426
-0.39 | -0.08302 | -0.45534
-0.38 | -0.07795 | -0.43218
-0.37 | -0.07288 | -0.41397
-0.36 | -0.06809 | -0.3945
-0.35 | -0.06406 | -0.37713
-0.34 | -0.05999 | -0.36159
-0.33 | -0.0562 | -0.34136
-0.32 | -0.05265 | -0.32807
-0.31 | -0.049407 | -0.31156
-0.3 | -0.045808 | -0.29624
-0.29 | -0.042858 | -0.28272
-0.28 | -0.039897 | -0.26891
-0.27 | -0.036798 | -0.25435
-0.26 | -0.034654 | -0.23924
-0.25 | -0.031873 | -0.22582
-0.24 | -0.029419 | -0.21396
-0.23 | -0.027265 | -0.20016
-0.22 | -0.025273 | -0.18685
-0.21 | -0.023323 | -0.1767
-0.2 | -0.021466 | -0.16618
-0.19 | -0.019655 | -0.15348
-0.18 | -0.018021 | -0.14325
-0.17 | -0.016391 | -0.13348
-0.16 | -0.015057 | -0.12356
-0.15 | -0.013731 | -0.11464
-0.14 | -0.01244 | -0.10598
-0.13 | -0.01117 | -0.09774
-0.12 | -0.010135 | -0.09015
-0.11 | -0.00911 | -0.08209
-0.1 | -0.008137 | -0.07487
-0.09 | -0.007119 | -0.06887
-0.08 | -0.006281 | -0.06247
-0.07 | -0.005435 | -0.05701
-0.06 | -0.0046972 | -0.05212
-0.05 | -0.0038619 | -0.047116
-0.04 | -0.0031439 | -0.042854
-0.03 | -0.0023546 | -0.038385
-0.02 | -0.0016305 | -0.034677
-0.01 | -0.0008194 | -0.03107
0 | -4.51e-05 | -0.027289
0.01 | 0.0008609 | -0.024203
0.02 | 0.0017673 | -0.021171
0.03 | 0.0028361 | -0.01801
0.04 | 0.0039397 | -0.01503
0.05 | 0.0052188 | -0.011593
0.06 | 0.006578 | -0.007911
0.07 | 0.008165 | -0.0036676
0.08 | 0.009907 | 0.0011421
0.09 | 0.01208 | 0.007117
0.1 | 0.014333 | 0.014778
0.11 | 0.016889 | 0.024008
0.12 | 0.019861 | 0.036203
0.13 | 0.023454 | 0.051443
0.14 | 0.027146 | 0.07074
0.15 | 0.031533 | 0.09508
0.16 | 0.036525 | 0.12593
0.17 | 0.042423 | 0.16436
0.18 | 0.048882 | 0.21297
0.19 | 0.056365 | 0.27284
0.2 | 0.06372 | 0.3452
0.21 | 0.07393 | 0.43724
0.22 | 0.08507 | 0.54453
0.23 | 0.09714 | 0.6745
0.24 | 0.11124 | 0.8388
0.25 | 0.12681 | 1.0372
0.26 | 0.1452 | 1.2763
0.27 | 0.16585 | 1.5654
0.28 | 0.18903 | 1.9119
0.29 | 0.21565 | 2.3207
0.3 | 0.2443 | 2.8294
0.31 | 0.27728 | 3.426
0.32 | 0.31543 | 4.1422
0.33 | 0.35675 | 5.0135
0.34 | 0.40727 | 6.008
0.35 | 0.4593 | 7.256
0.36 | 0.52202 | 8.717
0.37 | 0.5868 | 10.511
0.38 | 0.6662 | 12.63
0.39 | 0.7625 | 15.157
0.4 | 0.8683 | 18.265
0.41 | 0.9935 | 21.945
0.42 | 1.1403 | 26.449
0.43 | 1.3068 | 31.747
0.44 | 1.5051 | 38.16
0.45 | 1.736 | 45.833
0.46 | 2.0192 | 55.169
0.47 | 2.3518 | 66.09
0.48 | 2.7438 | 79.43
0.49 | 3.2267 | 95.56
0.5 | 3.8075 | 114.4