## Diode Characteristic (uA-mm)
VGS (V) | VDS = 0.000 V | VDS = 0.500 V
-1.25 | -3.9775 | -11.219
-1.24 | -3.8187 | -10.854
-1.23 | -3.6765 | -10.502
-1.22 | -3.5331 | -10.134
-1.21 | -3.4103 | -9.85
-1.2 | -3.2677 | -9.506
-1.19 | -3.1607 | -9.196
-1.18 | -3.0343 | -8.912
-1.17 | -2.9434 | -8.638
-1.16 | -2.825 | -8.344
-1.15 | -2.7189 | -8.043
-1.14 | -2.62 | -7.809
-1.13 | -2.5161 | -7.599
-1.12 | -2.4203 | -7.28
-1.11 | -2.3371 | -7.063
-1.1 | -2.2391 | -6.811
-1.09 | -2.1518 | -6.619
-1.08 | -2.0721 | -6.401
-1.07 | -1.9886 | -6.13
-1.06 | -1.922 | -5.944
-1.05 | -1.8383 | -5.748
-1.04 | -1.7733 | -5.564
-1.03 | -1.7032 | -5.371
-1.02 | -1.6362 | -5.18
-1.01 | -1.5743 | -4.9786
-1 | -1.5125 | -4.8187
-0.99 | -1.4534 | -4.6737
-0.98 | -1.3952 | -4.4921
-0.97 | -1.3401 | -4.349
-0.96 | -1.2824 | -4.201
-0.95 | -1.2367 | -4.0459
-0.94 | -1.1869 | -3.9015
-0.93 | -1.1397 | -3.7555
-0.92 | -1.0851 | -3.6328
-0.91 | -1.0559 | -3.5158
-0.9 | -1.0003 | -3.38
-0.89 | -0.9563 | -3.249
-0.88 | -0.9271 | -3.1362
-0.87 | -0.8827 | -3.0266
-0.86 | -0.8386 | -2.9078
-0.85 | -0.8047 | -2.8018
-0.84 | -0.7758 | -2.7055
-0.83 | -0.7399 | -2.5894
-0.82 | -0.7154 | -2.4924
-0.81 | -0.6798 | -2.4206
-0.8 | -0.6481 | -2.3307
-0.79 | -0.6193 | -2.2305
-0.78 | -0.5897 | -2.1569
-0.77 | -0.564 | -2.0813
-0.76 | -0.5388 | -2.0026
-0.75 | -0.5134 | -1.9177
-0.74 | -0.49939 | -1.8669
-0.73 | -0.47424 | -1.798
-0.72 | -0.45281 | -1.721
-0.71 | -0.43119 | -1.6599
-0.7 | -0.40948 | -1.587
-0.69 | -0.39328 | -1.5229
-0.68 | -0.376 | -1.4621
-0.67 | -0.35728 | -1.4068
-0.66 | -0.34091 | -1.3679
-0.65 | -0.32539 | -1.3002
-0.64 | -0.31236 | -1.2497
-0.63 | -0.29391 | -1.2074
-0.62 | -0.28009 | -1.1537
-0.61 | -0.26587 | -1.1131
-0.6 | -0.25515 | -1.0636
-0.59 | -0.24232 | -1.015
-0.58 | -0.22877 | -0.9756
-0.57 | -0.21668 | -0.9363
-0.56 | -0.20672 | -0.9055
-0.55 | -0.19585 | -0.8711
-0.54 | -0.18685 | -0.8283
-0.53 | -0.17589 | -0.7961
-0.52 | -0.16571 | -0.7615
-0.51 | -0.15754 | -0.7298
-0.5 | -0.15009 | -0.7013
-0.49 | -0.14244 | -0.6742
-0.48 | -0.13361 | -0.643
-0.47 | -0.12496 | -0.6148
-0.46 | -0.11854 | -0.5897
-0.45 | -0.11215 | -0.5685
-0.44 | -0.1061 | -0.5375
-0.43 | -0.09985 | -0.5158
-0.42 | -0.09403 | -0.50232
-0.41 | -0.08861 | -0.47835
-0.4 | -0.08345 | -0.46369
-0.39 | -0.07827 | -0.43719
-0.38 | -0.07317 | -0.41809
-0.37 | -0.06871 | -0.39772
-0.36 | -0.06449 | -0.37845
-0.35 | -0.06058 | -0.3632
-0.34 | -0.05676 | -0.34692
-0.33 | -0.05304 | -0.33034
-0.32 | -0.050252 | -0.31491
-0.31 | -0.046982 | -0.29938
-0.3 | -0.043748 | -0.28555
-0.29 | -0.040842 | -0.26965
-0.28 | -0.03812 | -0.25859
-0.27 | -0.035353 | -0.24387
-0.26 | -0.032836 | -0.23258
-0.25 | -0.030475 | -0.21894
-0.24 | -0.028403 | -0.20646
-0.23 | -0.026079 | -0.1926
-0.22 | -0.024299 | -0.18167
-0.21 | -0.022439 | -0.16897
-0.2 | -0.020616 | -0.16209
-0.19 | -0.018993 | -0.1524
-0.18 | -0.017589 | -0.13907
-0.17 | -0.016034 | -0.12906
-0.16 | -0.014542 | -0.11865
-0.15 | -0.013313 | -0.11166
-0.14 | -0.012085 | -0.10193
-0.13 | -0.010961 | -0.0945
-0.12 | -0.009879 | -0.08631
-0.11 | -0.008828 | -0.07986
-0.1 | -0.007858 | -0.07281
-0.09 | -0.006928 | -0.06686
-0.08 | -0.006154 | -0.06141
-0.07 | -0.005355 | -0.05615
-0.06 | -0.0045894 | -0.05069
-0.05 | -0.0037896 | -0.045777
-0.04 | -0.0030899 | -0.042222
-0.03 | -0.0023072 | -0.037993
-0.02 | -0.0016057 | -0.033531
-0.01 | -0.0008188 | -0.030129
0 | -3.97e-05 | -0.026896
0.01 | 0.0008481 | -0.023704
0.02 | 0.0017472 | -0.020908
0.03 | 0.0028022 | -0.017902
0.04 | 0.0038772 | -0.014608
0.05 | 0.00515 | -0.011378
0.06 | 0.006457 | -0.007947
0.07 | 0.008014 | -0.0037657
0.08 | 0.009754 | 0.0010854
0.09 | 0.011908 | 0.007154
0.1 | 0.014111 | 0.014506
0.11 | 0.016583 | 0.023982
0.12 | 0.019613 | 0.035893
0.13 | 0.022973 | 0.05127
0.14 | 0.026688 | 0.07028
0.15 | 0.030949 | 0.09471
0.16 | 0.036021 | 0.1255
0.17 | 0.041531 | 0.16372
0.18 | 0.047817 | 0.21233
0.19 | 0.054761 | 0.2716
0.2 | 0.06199 | 0.3451
0.21 | 0.07209 | 0.43666
0.22 | 0.08272 | 0.54655
0.23 | 0.0949 | 0.6772
0.24 | 0.10855 | 0.8424
0.25 | 0.12407 | 1.0458
0.26 | 0.14162 | 1.2824
0.27 | 0.16223 | 1.5741
0.28 | 0.18371 | 1.9233
0.29 | 0.20906 | 2.3382
0.3 | 0.23791 | 2.8537
0.31 | 0.2706 | 3.4643
0.32 | 0.30792 | 4.188
0.33 | 0.34866 | 5.0628
0.34 | 0.39713 | 6.074
0.35 | 0.44834 | 7.333
0.36 | 0.50977 | 8.835
0.37 | 0.5743 | 10.645
0.38 | 0.6505 | 12.82
0.39 | 0.7428 | 15.398
0.4 | 0.8464 | 18.513
0.41 | 0.9695 | 22.271
0.42 | 1.1125 | 26.811
0.43 | 1.2773 | 32.182
0.44 | 1.4744 | 38.73
0.45 | 1.6987 | 46.565
0.46 | 1.9737 | 56.072
0.47 | 2.2975 | 67.2
0.48 | 2.6792 | 80.63
0.49 | 3.1563 | 96.94
0.5 | 3.7221 | 115.99