## Diode Characteristic (uA-mm)
VGS (V) | VDS = 0.000 V | VDS = 0.500 V
-1.25 | -3.5604 | -10.067
-1.24 | -3.4212 | -9.773
-1.23 | -3.2899 | -9.451
-1.22 | -3.1839 | -9.188
-1.21 | -3.0643 | -8.845
-1.2 | -2.9616 | -8.548
-1.19 | -2.8442 | -8.294
-1.18 | -2.7374 | -7.952
-1.17 | -2.6475 | -7.682
-1.16 | -2.5501 | -7.443
-1.15 | -2.451 | -7.23
-1.14 | -2.3582 | -6.974
-1.13 | -2.2763 | -6.715
-1.12 | -2.1922 | -6.526
-1.11 | -2.1029 | -6.307
-1.1 | -2.0316 | -6.123
-1.09 | -1.9469 | -5.929
-1.08 | -1.8675 | -5.719
-1.07 | -1.7994 | -5.536
-1.06 | -1.739 | -5.341
-1.05 | -1.6722 | -5.145
-1.04 | -1.6055 | -4.9827
-1.03 | -1.5396 | -4.8039
-1.02 | -1.4807 | -4.6374
-1.01 | -1.4218 | -4.4738
-1 | -1.3713 | -4.3429
-0.99 | -1.3186 | -4.177
-0.98 | -1.264 | -4.0198
-0.97 | -1.2197 | -3.8847
-0.96 | -1.1688 | -3.7675
-0.95 | -1.1201 | -3.627
-0.94 | -1.0701 | -3.4938
-0.93 | -1.0305 | -3.3647
-0.92 | -0.9934 | -3.2587
-0.91 | -0.9502 | -3.1447
-0.9 | -0.9093 | -3.0442
-0.89 | -0.872 | -2.9374
-0.88 | -0.8378 | -2.8359
-0.87 | -0.8059 | -2.717
-0.86 | -0.7699 | -2.6245
-0.85 | -0.7383 | -2.5247
-0.84 | -0.7059 | -2.4426
-0.83 | -0.6735 | -2.3582
-0.82 | -0.6463 | -2.2738
-0.81 | -0.62 | -2.1853
-0.8 | -0.5908 | -2.1028
-0.79 | -0.5665 | -2.0299
-0.78 | -0.5411 | -1.9462
-0.77 | -0.5177 | -1.8774
-0.76 | -0.49757 | -1.8191
-0.75 | -0.47594 | -1.7408
-0.74 | -0.45379 | -1.6702
-0.73 | -0.43323 | -1.6123
-0.72 | -0.41303 | -1.5475
-0.71 | -0.39578 | -1.4868
-0.7 | -0.37661 | -1.4323
-0.69 | -0.36048 | -1.3855
-0.68 | -0.34272 | -1.332
-0.67 | -0.32741 | -1.277
-0.66 | -0.31016 | -1.2251
-0.65 | -0.29608 | -1.1855
-0.64 | -0.28208 | -1.1381
-0.63 | -0.26818 | -1.0913
-0.62 | -0.25503 | -1.0494
-0.61 | -0.24263 | -1.0076
-0.6 | -0.23145 | -0.9638
-0.59 | -0.21981 | -0.9274
-0.58 | -0.20932 | -0.8899
-0.57 | -0.1967 | -0.8556
-0.56 | -0.18776 | -0.82
-0.55 | -0.17831 | -0.7853
-0.54 | -0.16967 | -0.7514
-0.53 | -0.15988 | -0.7215
-0.52 | -0.15135 | -0.6959
-0.51 | -0.14413 | -0.6682
-0.5 | -0.13722 | -0.6393
-0.49 | -0.12913 | -0.6123
-0.48 | -0.12251 | -0.5844
-0.47 | -0.11538 | -0.5595
-0.46 | -0.10847 | -0.5374
-0.45 | -0.1027 | -0.5141
-0.44 | -0.09698 | -0.49483
-0.43 | -0.09147 | -0.47286
-0.42 | -0.08634 | -0.4517
-0.41 | -0.08121 | -0.43091
-0.4 | -0.07626 | -0.41588
-0.39 | -0.07183 | -0.39869
-0.38 | -0.06736 | -0.37903
-0.37 | -0.0635 | -0.36151
-0.36 | -0.05949 | -0.34608
-0.35 | -0.05579 | -0.33082
-0.34 | -0.05225 | -0.31599
-0.33 | -0.049384 | -0.30168
-0.32 | -0.046404 | -0.2865
-0.31 | -0.043273 | -0.273
-0.3 | -0.040466 | -0.2606
-0.29 | -0.037682 | -0.24702
-0.28 | -0.035243 | -0.23552
-0.27 | -0.032862 | -0.22186
-0.26 | -0.030584 | -0.20931
-0.25 | -0.028349 | -0.19769
-0.24 | -0.02641 | -0.18497
-0.23 | -0.024384 | -0.17537
-0.22 | -0.022561 | -0.16586
-0.21 | -0.020827 | -0.15383
-0.2 | -0.019247 | -0.14368
-0.19 | -0.017757 | -0.1349
-0.18 | -0.016278 | -0.12575
-0.17 | -0.014909 | -0.11678
-0.16 | -0.013735 | -0.10826
-0.15 | -0.012525 | -0.09951
-0.14 | -0.011288 | -0.09214
-0.13 | -0.010227 | -0.08529
-0.12 | -0.009241 | -0.07885
-0.11 | -0.008365 | -0.07218
-0.1 | -0.007433 | -0.0667
-0.09 | -0.006637 | -0.0606
-0.08 | -0.005878 | -0.05549
-0.07 | -0.005108 | -0.05072
-0.06 | -0.0043802 | -0.046118
-0.05 | -0.0036439 | -0.041653
-0.04 | -0.002956 | -0.03798
-0.03 | -0.0022265 | -0.034509
-0.02 | -0.0015372 | -0.031142
-0.01 | -0.0007815 | -0.028121
0 | 1.51e-05 | -0.024785
0.01 | 0.000799 | -0.022209
0.02 | 0.0017385 | -0.019196
0.03 | 0.0026419 | -0.016605
0.04 | 0.0037594 | -0.013807
0.05 | 0.0048934 | -0.010602
0.06 | 0.006176 | -0.007202
0.07 | 0.007689 | -0.0033222
0.08 | 0.009442 | 0.0013843
0.09 | 0.011283 | 0.00726
0.1 | 0.013478 | 0.014481
0.11 | 0.015911 | 0.023517
0.12 | 0.018851 | 0.035474
0.13 | 0.021948 | 0.050513
0.14 | 0.025457 | 0.06922
0.15 | 0.029669 | 0.09354
0.16 | 0.034446 | 0.12394
0.17 | 0.039454 | 0.16243
0.18 | 0.045704 | 0.20942
0.19 | 0.052756 | 0.26876
0.2 | 0.05956 | 0.34097
0.21 | 0.06859 | 0.43057
0.22 | 0.07866 | 0.53886
0.23 | 0.08992 | 0.6665
0.24 | 0.10365 | 0.8262
0.25 | 0.11855 | 1.0239
0.26 | 0.13535 | 1.2613
0.27 | 0.15434 | 1.5384
0.28 | 0.17609 | 1.8848
0.29 | 0.20064 | 2.298
0.3 | 0.22827 | 2.7983
0.31 | 0.25912 | 3.3861
0.32 | 0.29505 | 4.095
0.33 | 0.33414 | 4.9599
0.34 | 0.3798 | 5.941
0.35 | 0.43239 | 7.182
0.36 | 0.49066 | 8.652
0.37 | 0.55867 | 10.426
0.38 | 0.6279 | 12.552
0.39 | 0.7124 | 15.11
0.4 | 0.8183 | 18.164
0.41 | 0.9345 | 21.799
0.42 | 1.0693 | 26.303
0.43 | 1.2316 | 31.637
0.44 | 1.4206 | 38.054
0.45 | 1.6441 | 45.714
0.46 | 1.9082 | 55.085
0.47 | 2.2315 | 65.86
0.48 | 2.6103 | 79.31
0.49 | 3.0613 | 95.21
0.5 | 3.6121 | 114.37