## Diode Characteristic (uA-mm)
VGS (V) | VDS = 0.000 V | VDS = 0.500 V
-1.25 | -4.2367 | -11.989
-1.24 | -4.0662 | -11.604
-1.23 | -3.9303 | -11.205
-1.22 | -3.7645 | -10.876
-1.21 | -3.6278 | -10.518
-1.2 | -3.5073 | -10.142
-1.19 | -3.3624 | -9.818
-1.18 | -3.2444 | -9.478
-1.17 | -3.1182 | -9.181
-1.16 | -2.9996 | -8.859
-1.15 | -2.8726 | -8.603
-1.14 | -2.7626 | -8.304
-1.13 | -2.6639 | -8.012
-1.12 | -2.5596 | -7.76
-1.11 | -2.4643 | -7.482
-1.1 | -2.3778 | -7.259
-1.09 | -2.2778 | -7
-1.08 | -2.1964 | -6.754
-1.07 | -2.1073 | -6.549
-1.06 | -2.0243 | -6.32
-1.05 | -1.9386 | -6.104
-1.04 | -1.8679 | -5.902
-1.03 | -1.795 | -5.718
-1.02 | -1.7329 | -5.51
-1.01 | -1.6638 | -5.311
-1 | -1.6009 | -5.124
-0.99 | -1.5349 | -4.951
-0.98 | -1.4838 | -4.7722
-0.97 | -1.414 | -4.5977
-0.96 | -1.3546 | -4.4172
-0.95 | -1.299 | -4.2957
-0.94 | -1.2467 | -4.1388
-0.93 | -1.2008 | -4.0006
-0.92 | -1.1496 | -3.828
-0.91 | -1.0995 | -3.7277
-0.9 | -1.0539 | -3.5773
-0.89 | -1.0135 | -3.4465
-0.88 | -0.9678 | -3.3362
-0.87 | -0.9274 | -3.2044
-0.86 | -0.8825 | -3.0991
-0.85 | -0.8481 | -2.9804
-0.84 | -0.8174 | -2.8687
-0.83 | -0.7818 | -2.781
-0.82 | -0.7487 | -2.6673
-0.81 | -0.7115 | -2.5641
-0.8 | -0.6775 | -2.4748
-0.79 | -0.651 | -2.3776
-0.78 | -0.6212 | -2.2918
-0.77 | -0.5938 | -2.2072
-0.76 | -0.5663 | -2.1217
-0.75 | -0.5408 | -2.0406
-0.74 | -0.5188 | -1.9647
-0.73 | -0.49739 | -1.9042
-0.72 | -0.47205 | -1.8141
-0.71 | -0.45109 | -1.7468
-0.7 | -0.43014 | -1.6833
-0.69 | -0.40986 | -1.613
-0.68 | -0.3945 | -1.5569
-0.67 | -0.37478 | -1.4959
-0.66 | -0.35411 | -1.4247
-0.65 | -0.33626 | -1.3642
-0.64 | -0.32148 | -1.3097
-0.63 | -0.30744 | -1.2686
-0.62 | -0.29129 | -1.2125
-0.61 | -0.27646 | -1.1674
-0.6 | -0.26374 | -1.1233
-0.59 | -0.24941 | -1.0734
-0.58 | -0.23662 | -1.0314
-0.57 | -0.22431 | -0.9925
-0.56 | -0.21278 | -0.9446
-0.55 | -0.20154 | -0.9107
-0.54 | -0.19217 | -0.8717
-0.53 | -0.18171 | -0.8354
-0.52 | -0.17129 | -0.7994
-0.51 | -0.16249 | -0.7693
-0.5 | -0.15412 | -0.7324
-0.49 | -0.14549 | -0.7023
-0.48 | -0.13794 | -0.674
-0.47 | -0.1295 | -0.6438
-0.46 | -0.12191 | -0.6176
-0.45 | -0.11564 | -0.5943
-0.44 | -0.10843 | -0.5657
-0.43 | -0.10218 | -0.539
-0.42 | -0.09637 | -0.5166
-0.41 | -0.09053 | -0.49799
-0.4 | -0.08531 | -0.47766
-0.39 | -0.08016 | -0.45393
-0.38 | -0.07506 | -0.43135
-0.37 | -0.07104 | -0.41208
-0.36 | -0.06621 | -0.39381
-0.35 | -0.06238 | -0.37783
-0.34 | -0.0581 | -0.35871
-0.33 | -0.05435 | -0.34379
-0.32 | -0.05076 | -0.32691
-0.31 | -0.04787 | -0.30913
-0.3 | -0.044833 | -0.29424
-0.29 | -0.041652 | -0.28159
-0.28 | -0.038904 | -0.2664
-0.27 | -0.036183 | -0.25217
-0.26 | -0.033611 | -0.23811
-0.25 | -0.031161 | -0.22561
-0.24 | -0.028887 | -0.21257
-0.23 | -0.02661 | -0.19935
-0.22 | -0.024538 | -0.18659
-0.21 | -0.022854 | -0.17595
-0.2 | -0.020976 | -0.16517
-0.19 | -0.019413 | -0.15411
-0.18 | -0.017751 | -0.14419
-0.17 | -0.016307 | -0.13269
-0.16 | -0.014902 | -0.12463
-0.15 | -0.01355 | -0.11548
-0.14 | -0.012441 | -0.10651
-0.13 | -0.011215 | -0.09853
-0.12 | -0.010123 | -0.0905
-0.11 | -0.009061 | -0.083
-0.1 | -0.008113 | -0.07559
-0.09 | -0.007187 | -0.06906
-0.08 | -0.006252 | -0.06325
-0.07 | -0.005502 | -0.05806
-0.06 | -0.004683 | -0.05237
-0.05 | -0.0039279 | -0.047841
-0.04 | -0.0031589 | -0.043602
-0.03 | -0.002405 | -0.039236
-0.02 | -0.0016275 | -0.03556
-0.01 | -0.0008515 | -0.031991
0 | -2.24e-05 | -0.028343
0.01 | 0.0009043 | -0.02528
0.02 | 0.0017868 | -0.021854
0.03 | 0.0028633 | -0.018765
0.04 | 0.0039527 | -0.015568
0.05 | 0.0052553 | -0.012266
0.06 | 0.006676 | -0.008405
0.07 | 0.008253 | -0.0040598
0.08 | 0.010063 | 0.0007625
0.09 | 0.012017 | 0.006762
0.1 | 0.014486 | 0.01426
0.11 | 0.017086 | 0.023897
0.12 | 0.020066 | 0.035969
0.13 | 0.023485 | 0.051258
0.14 | 0.027381 | 0.07035
0.15 | 0.031824 | 0.09505
0.16 | 0.036925 | 0.12645
0.17 | 0.042323 | 0.16476
0.18 | 0.049129 | 0.21314
0.19 | 0.056429 | 0.27193
0.2 | 0.06398 | 0.34593
0.21 | 0.07387 | 0.4384
0.22 | 0.08492 | 0.5491
0.23 | 0.09745 | 0.6769
0.24 | 0.11119 | 0.842
0.25 | 0.12758 | 1.0414
0.26 | 0.14546 | 1.2791
0.27 | 0.16622 | 1.5689
0.28 | 0.18882 | 1.9113
0.29 | 0.21505 | 2.3328
0.3 | 0.24506 | 2.8352
0.31 | 0.27807 | 3.4408
0.32 | 0.31489 | 4.1577
0.33 | 0.35852 | 5.0256
0.34 | 0.40704 | 6.023
0.35 | 0.45918 | 7.261
0.36 | 0.5219 | 8.743
0.37 | 0.584 | 10.535
0.38 | 0.6655 | 12.67
0.39 | 0.7564 | 15.233
0.4 | 0.8626 | 18.305
0.41 | 0.9845 | 22.037
0.42 | 1.128 | 26.479
0.43 | 1.2949 | 31.877
0.44 | 1.4858 | 38.338
0.45 | 1.7153 | 46.126
0.46 | 1.9885 | 55.469
0.47 | 2.3125 | 66.5
0.48 | 2.7071 | 79.99
0.49 | 3.1798 | 96.02
0.5 | 3.7534 | 115.26