## Diode Characteristic (uA-mm)
VGS (V) | VDS = 0.000 V | VDS = 0.500 V
-1.25 | -3.5308 | -9.871
-1.24 | -3.4084 | -9.549
-1.23 | -3.2681 | -9.271
-1.22 | -3.1568 | -8.948
-1.21 | -3.0282 | -8.671
-1.2 | -2.9266 | -8.404
-1.19 | -2.8177 | -8.142
-1.18 | -2.7107 | -7.864
-1.17 | -2.6099 | -7.604
-1.16 | -2.5128 | -7.353
-1.15 | -2.4241 | -7.14
-1.14 | -2.3343 | -6.901
-1.13 | -2.2517 | -6.658
-1.12 | -2.1749 | -6.444
-1.11 | -2.0908 | -6.209
-1.1 | -2.0212 | -6.019
-1.09 | -1.9433 | -5.814
-1.08 | -1.8594 | -5.614
-1.07 | -1.7948 | -5.428
-1.06 | -1.722 | -5.241
-1.05 | -1.6539 | -5.058
-1.04 | -1.5978 | -4.912
-1.03 | -1.5329 | -4.7156
-1.02 | -1.4814 | -4.5786
-1.01 | -1.424 | -4.426
-1 | -1.3692 | -4.2795
-0.99 | -1.3059 | -4.1112
-0.98 | -1.2621 | -3.9656
-0.97 | -1.2071 | -3.8343
-0.96 | -1.163 | -3.6919
-0.95 | -1.1156 | -3.569
-0.94 | -1.0707 | -3.4596
-0.93 | -1.0234 | -3.3469
-0.92 | -0.9866 | -3.2244
-0.91 | -0.948 | -3.1047
-0.9 | -0.9031 | -2.9977
-0.89 | -0.8691 | -2.8993
-0.88 | -0.8272 | -2.7827
-0.87 | -0.805 | -2.6772
-0.86 | -0.7724 | -2.5901
-0.85 | -0.7371 | -2.5034
-0.84 | -0.7088 | -2.4034
-0.83 | -0.6819 | -2.3161
-0.82 | -0.6514 | -2.2307
-0.81 | -0.6207 | -2.1573
-0.8 | -0.5923 | -2.0743
-0.79 | -0.5651 | -2.0034
-0.78 | -0.5438 | -1.9295
-0.77 | -0.5187 | -1.8535
-0.76 | -0.50032 | -1.7914
-0.75 | -0.47705 | -1.7224
-0.74 | -0.45645 | -1.6532
-0.73 | -0.43656 | -1.5817
-0.72 | -0.41504 | -1.5295
-0.71 | -0.39969 | -1.476
-0.7 | -0.38249 | -1.4141
-0.69 | -0.36219 | -1.363
-0.68 | -0.34513 | -1.3184
-0.67 | -0.32852 | -1.2615
-0.66 | -0.31375 | -1.2125
-0.65 | -0.29962 | -1.1626
-0.64 | -0.28694 | -1.1162
-0.63 | -0.2718 | -1.0706
-0.62 | -0.26027 | -1.0334
-0.61 | -0.24564 | -0.9926
-0.6 | -0.23478 | -0.949
-0.59 | -0.22254 | -0.911
-0.58 | -0.21172 | -0.8771
-0.57 | -0.20092 | -0.8421
-0.56 | -0.19036 | -0.8079
-0.55 | -0.18136 | -0.7758
-0.54 | -0.17209 | -0.7467
-0.53 | -0.16303 | -0.7173
-0.52 | -0.15405 | -0.6802
-0.51 | -0.14585 | -0.6567
-0.5 | -0.13815 | -0.6289
-0.49 | -0.13051 | -0.6025
-0.48 | -0.12303 | -0.5705
-0.47 | -0.11664 | -0.5498
-0.46 | -0.10986 | -0.5282
-0.45 | -0.10406 | -0.5031
-0.44 | -0.09837 | -0.48684
-0.43 | -0.0929 | -0.46444
-0.42 | -0.08771 | -0.44471
-0.41 | -0.0827 | -0.42491
-0.4 | -0.07757 | -0.40567
-0.39 | -0.07332 | -0.39049
-0.38 | -0.06878 | -0.3732
-0.37 | -0.06447 | -0.35577
-0.36 | -0.06026 | -0.33735
-0.35 | -0.05647 | -0.32415
-0.34 | -0.0531 | -0.30761
-0.33 | -0.050323 | -0.29376
-0.32 | -0.047403 | -0.27995
-0.31 | -0.04407 | -0.26588
-0.3 | -0.04119 | -0.25206
-0.29 | -0.038539 | -0.23931
-0.28 | -0.03594 | -0.22612
-0.27 | -0.033411 | -0.21364
-0.26 | -0.030866 | -0.20291
-0.25 | -0.028644 | -0.19081
-0.24 | -0.0268 | -0.18227
-0.23 | -0.024877 | -0.16997
-0.22 | -0.022952 | -0.16014
-0.21 | -0.021117 | -0.14979
-0.2 | -0.019568 | -0.14096
-0.19 | -0.018035 | -0.13156
-0.18 | -0.016561 | -0.12271
-0.17 | -0.015153 | -0.11554
-0.16 | -0.01387 | -0.10649
-0.15 | -0.012667 | -0.09811
-0.14 | -0.011409 | -0.09076
-0.13 | -0.010425 | -0.08409
-0.12 | -0.009424 | -0.0773
-0.11 | -0.008497 | -0.07142
-0.1 | -0.007528 | -0.06535
-0.09 | -0.00669 | -0.0597
-0.08 | -0.005891 | -0.05454
-0.07 | -0.005187 | -0.049394
-0.06 | -0.004462 | -0.045122
-0.05 | -0.0036973 | -0.041005
-0.04 | -0.0030002 | -0.037523
-0.03 | -0.0022686 | -0.033842
-0.02 | -0.0015586 | -0.030371
-0.01 | -0.000796 | -0.027713
0 | 1.37e-05 | -0.024521
0.01 | 0.0008114 | -0.021574
0.02 | 0.0017568 | -0.019075
0.03 | 0.0026802 | -0.016276
0.04 | 0.0038266 | -0.013443
0.05 | 0.0049551 | -0.010432
0.06 | 0.006243 | -0.007168
0.07 | 0.007785 | -0.0031887
0.08 | 0.009529 | 0.0014809
0.09 | 0.011377 | 0.007109
0.1 | 0.013524 | 0.01424
0.11 | 0.016154 | 0.023296
0.12 | 0.018927 | 0.035092
0.13 | 0.022087 | 0.05004
0.14 | 0.025612 | 0.06886
0.15 | 0.02983 | 0.09236
0.16 | 0.034415 | 0.12335
0.17 | 0.039573 | 0.16133
0.18 | 0.045651 | 0.20844
0.19 | 0.052642 | 0.26739
0.2 | 0.0598 | 0.33922
0.21 | 0.06863 | 0.42967
0.22 | 0.07928 | 0.5383
0.23 | 0.09008 | 0.6653
0.24 | 0.1035 | 0.8279
0.25 | 0.11811 | 1.0286
0.26 | 0.135 | 1.2647
0.27 | 0.15405 | 1.5524
0.28 | 0.17532 | 1.8979
0.29 | 0.1986 | 2.3187
0.3 | 0.22643 | 2.8218
0.31 | 0.25709 | 3.4165
0.32 | 0.29252 | 4.1399
0.33 | 0.33231 | 5.0065
0.34 | 0.3774 | 6.012
0.35 | 0.42777 | 7.273
0.36 | 0.48467 | 8.762
0.37 | 0.55312 | 10.576
0.38 | 0.6227 | 12.74
0.39 | 0.7093 | 15.356
0.4 | 0.8116 | 18.412
0.41 | 0.9307 | 22.178
0.42 | 1.063 | 26.764
0.43 | 1.2259 | 32.226
0.44 | 1.4176 | 38.699
0.45 | 1.636 | 46.562
0.46 | 1.9022 | 56.075
0.47 | 2.221 | 67.28
0.48 | 2.6086 | 80.75
0.49 | 3.0454 | 97.1
0.5 | 3.609 | 116.67