## Diode Characteristic (uA-mm)
VGS (V) | VDS = 0.000 V | VDS = 0.500 V
-1.25 | -3.6932 | -10.077
-1.24 | -3.5586 | -9.793
-1.23 | -3.4524 | -9.456
-1.22 | -3.3096 | -9.164
-1.21 | -3.195 | -8.826
-1.2 | -3.0833 | -8.55
-1.19 | -2.9691 | -8.266
-1.18 | -2.8654 | -8.016
-1.17 | -2.7547 | -7.74
-1.16 | -2.6533 | -7.484
-1.15 | -2.553 | -7.249
-1.14 | -2.4572 | -7.004
-1.13 | -2.3668 | -6.748
-1.12 | -2.2761 | -6.551
-1.11 | -2.1935 | -6.346
-1.1 | -2.1002 | -6.136
-1.09 | -2.0274 | -5.926
-1.08 | -1.9512 | -5.743
-1.07 | -1.8738 | -5.527
-1.06 | -1.8113 | -5.349
-1.05 | -1.7429 | -5.17
-1.04 | -1.6799 | -5.013
-1.03 | -1.6135 | -4.8175
-1.02 | -1.5566 | -4.6461
-1.01 | -1.4931 | -4.5006
-1 | -1.4312 | -4.3477
-0.99 | -1.3741 | -4.2
-0.98 | -1.3266 | -4.0578
-0.97 | -1.271 | -3.9213
-0.96 | -1.2192 | -3.7799
-0.95 | -1.1665 | -3.6462
-0.94 | -1.1257 | -3.5318
-0.93 | -1.0759 | -3.4281
-0.92 | -1.0321 | -3.2827
-0.91 | -0.9942 | -3.1681
-0.9 | -0.9576 | -3.0761
-0.89 | -0.9121 | -2.9557
-0.88 | -0.8806 | -2.8567
-0.87 | -0.8393 | -2.7453
-0.86 | -0.8059 | -2.6513
-0.85 | -0.7678 | -2.5603
-0.84 | -0.7363 | -2.4644
-0.83 | -0.7063 | -2.3786
-0.82 | -0.6768 | -2.2807
-0.81 | -0.6472 | -2.2004
-0.8 | -0.6175 | -2.1161
-0.79 | -0.5949 | -2.0445
-0.78 | -0.5645 | -1.9617
-0.77 | -0.5445 | -1.8945
-0.76 | -0.5186 | -1.817
-0.75 | -0.49775 | -1.7441
-0.74 | -0.47699 | -1.6825
-0.73 | -0.45453 | -1.6223
-0.72 | -0.43379 | -1.5513
-0.71 | -0.41472 | -1.5025
-0.7 | -0.39407 | -1.4387
-0.69 | -0.37735 | -1.3843
-0.68 | -0.35921 | -1.3289
-0.67 | -0.34288 | -1.2791
-0.66 | -0.3267 | -1.2294
-0.65 | -0.31078 | -1.1809
-0.64 | -0.29587 | -1.1434
-0.63 | -0.28235 | -1.1001
-0.62 | -0.2682 | -1.0542
-0.61 | -0.2571 | -1.0141
-0.6 | -0.24297 | -0.9672
-0.59 | -0.23082 | -0.9259
-0.58 | -0.21884 | -0.8923
-0.57 | -0.20855 | -0.8619
-0.56 | -0.19833 | -0.8253
-0.55 | -0.18723 | -0.7857
-0.54 | -0.17805 | -0.7611
-0.53 | -0.16883 | -0.7275
-0.52 | -0.15906 | -0.6995
-0.51 | -0.15181 | -0.6683
-0.5 | -0.14299 | -0.6396
-0.49 | -0.13545 | -0.6183
-0.48 | -0.12855 | -0.5903
-0.47 | -0.12168 | -0.5694
-0.46 | -0.11426 | -0.544
-0.45 | -0.10844 | -0.5219
-0.44 | -0.10205 | -0.50039
-0.43 | -0.09624 | -0.47671
-0.42 | -0.09062 | -0.45724
-0.41 | -0.08519 | -0.43561
-0.4 | -0.07989 | -0.41983
-0.39 | -0.07537 | -0.40065
-0.38 | -0.07044 | -0.38293
-0.37 | -0.06625 | -0.36617
-0.36 | -0.0627 | -0.34834
-0.35 | -0.05826 | -0.33263
-0.34 | -0.05468 | -0.31784
-0.33 | -0.05118 | -0.30429
-0.32 | -0.048633 | -0.29052
-0.31 | -0.044806 | -0.27379
-0.3 | -0.042302 | -0.26162
-0.29 | -0.039311 | -0.24717
-0.28 | -0.036966 | -0.2349
-0.27 | -0.034218 | -0.22222
-0.26 | -0.032028 | -0.2115
-0.25 | -0.029682 | -0.19987
-0.24 | -0.027453 | -0.18813
-0.23 | -0.025468 | -0.17675
-0.22 | -0.023667 | -0.16532
-0.21 | -0.021767 | -0.15496
-0.2 | -0.020093 | -0.14577
-0.19 | -0.018548 | -0.1359
-0.18 | -0.017005 | -0.12633
-0.17 | -0.015515 | -0.11681
-0.16 | -0.014197 | -0.10807
-0.15 | -0.012915 | -0.10006
-0.14 | -0.011772 | -0.09437
-0.13 | -0.010621 | -0.08704
-0.12 | -0.009527 | -0.07973
-0.11 | -0.008645 | -0.07288
-0.1 | -0.007699 | -0.06718
-0.09 | -0.006824 | -0.0612
-0.08 | -0.005919 | -0.05641
-0.07 | -0.005187 | -0.05164
-0.06 | -0.0044856 | -0.046708
-0.05 | -0.0037799 | -0.042116
-0.04 | -0.0030243 | -0.038325
-0.03 | -0.0023141 | -0.03461
-0.02 | -0.0015636 | -0.031188
-0.01 | -0.0008189 | -0.028452
0 | -2.3e-05 | -0.02525
0.01 | 0.0008731 | -0.022227
0.02 | 0.0017351 | -0.019293
0.03 | 0.0028006 | -0.016407
0.04 | 0.0038391 | -0.013697
0.05 | 0.0051049 | -0.010377
0.06 | 0.006437 | -0.00721
0.07 | 0.007952 | -0.0032301
0.08 | 0.009719 | 0.0014488
0.09 | 0.011633 | 0.007552
0.1 | 0.013983 | 0.014685
0.11 | 0.016457 | 0.024153
0.12 | 0.019354 | 0.035975
0.13 | 0.022697 | 0.05132
0.14 | 0.026485 | 0.06969
0.15 | 0.030702 | 0.09403
0.16 | 0.035516 | 0.12549
0.17 | 0.040982 | 0.16437
0.18 | 0.047555 | 0.21133
0.19 | 0.05451 | 0.27064
0.2 | 0.06177 | 0.34236
0.21 | 0.07144 | 0.43474
0.22 | 0.08201 | 0.54388
0.23 | 0.09391 | 0.6708
0.24 | 0.10766 | 0.8334
0.25 | 0.12311 | 1.0324
0.26 | 0.14035 | 1.2675
0.27 | 0.15969 | 1.5545
0.28 | 0.18176 | 1.9021
0.29 | 0.20745 | 2.3157
0.3 | 0.23542 | 2.8177
0.31 | 0.26727 | 3.416
0.32 | 0.30287 | 4.1355
0.33 | 0.34511 | 4.9892
0.34 | 0.39066 | 5.987
0.35 | 0.44296 | 7.216
0.36 | 0.50342 | 8.685
0.37 | 0.56961 | 10.489
0.38 | 0.6404 | 12.611
0.39 | 0.7305 | 15.181
0.4 | 0.8301 | 18.202
0.41 | 0.9503 | 21.893
0.42 | 1.0909 | 26.377
0.43 | 1.2544 | 31.677
0.44 | 1.4388 | 38.085
0.45 | 1.662 | 45.785
0.46 | 1.9312 | 55.156
0.47 | 2.2418 | 66.04
0.48 | 2.6247 | 79.34
0.49 | 3.0774 | 95.35
0.5 | 3.627 | 114.34