## Diode Characteristic (uA-mm)
VGS (V) | VDS = 0.000 V | VDS = 0.500 V
-1.25 | -4.1819 | -11.79
-1.24 | -4.0126 | -11.404
-1.23 | -3.8621 | -11.024
-1.22 | -3.7237 | -10.65
-1.21 | -3.5887 | -10.285
-1.2 | -3.4345 | -9.983
-1.19 | -3.3035 | -9.689
-1.18 | -3.1934 | -9.33
-1.17 | -3.0627 | -8.983
-1.16 | -2.9486 | -8.728
-1.15 | -2.8451 | -8.429
-1.14 | -2.7298 | -8.159
-1.13 | -2.6256 | -7.902
-1.12 | -2.537 | -7.616
-1.11 | -2.427 | -7.37
-1.1 | -2.3401 | -7.117
-1.09 | -2.2405 | -6.876
-1.08 | -2.1595 | -6.614
-1.07 | -2.0711 | -6.375
-1.06 | -1.988 | -6.171
-1.05 | -1.902 | -5.964
-1.04 | -1.8343 | -5.753
-1.03 | -1.7636 | -5.557
-1.02 | -1.6976 | -5.372
-1.01 | -1.6197 | -5.18
-1 | -1.5656 | -5.02
-0.99 | -1.4923 | -4.8378
-0.98 | -1.4444 | -4.6397
-0.97 | -1.3843 | -4.4869
-0.96 | -1.3289 | -4.3467
-0.95 | -1.2742 | -4.1861
-0.94 | -1.213 | -4.0278
-0.93 | -1.1693 | -3.8853
-0.92 | -1.1236 | -3.7473
-0.91 | -1.0793 | -3.6254
-0.9 | -1.0398 | -3.5016
-0.89 | -0.9945 | -3.3854
-0.88 | -0.9457 | -3.2402
-0.87 | -0.9057 | -3.1112
-0.86 | -0.8724 | -2.9982
-0.85 | -0.8298 | -2.8893
-0.84 | -0.791 | -2.8035
-0.83 | -0.76 | -2.6785
-0.82 | -0.7274 | -2.5953
-0.81 | -0.6957 | -2.4961
-0.8 | -0.6666 | -2.3986
-0.79 | -0.633 | -2.303
-0.78 | -0.6042 | -2.2261
-0.77 | -0.5778 | -2.1557
-0.76 | -0.5541 | -2.0605
-0.75 | -0.5268 | -1.9828
-0.74 | -0.5056 | -1.9015
-0.73 | -0.48461 | -1.8307
-0.72 | -0.46125 | -1.7599
-0.71 | -0.44165 | -1.6878
-0.7 | -0.42106 | -1.6192
-0.69 | -0.40008 | -1.5737
-0.68 | -0.38229 | -1.5044
-0.67 | -0.36446 | -1.4451
-0.66 | -0.34771 | -1.3917
-0.65 | -0.32925 | -1.3298
-0.64 | -0.31512 | -1.2774
-0.63 | -0.29841 | -1.232
-0.62 | -0.28519 | -1.1762
-0.61 | -0.27231 | -1.1347
-0.6 | -0.25707 | -1.0799
-0.59 | -0.24425 | -1.036
-0.58 | -0.2341 | -0.9926
-0.57 | -0.21903 | -0.9519
-0.56 | -0.2088 | -0.9111
-0.55 | -0.19715 | -0.8727
-0.54 | -0.18793 | -0.8412
-0.53 | -0.17749 | -0.8031
-0.52 | -0.16959 | -0.7669
-0.51 | -0.15982 | -0.7357
-0.5 | -0.15158 | -0.6999
-0.49 | -0.14279 | -0.6774
-0.48 | -0.13534 | -0.647
-0.47 | -0.12736 | -0.6179
-0.46 | -0.12056 | -0.5933
-0.45 | -0.11342 | -0.5646
-0.44 | -0.10728 | -0.5381
-0.43 | -0.10091 | -0.517
-0.42 | -0.09498 | -0.49571
-0.41 | -0.089 | -0.47376
-0.4 | -0.08405 | -0.45281
-0.39 | -0.07922 | -0.43533
-0.38 | -0.07428 | -0.40981
-0.37 | -0.07037 | -0.39282
-0.36 | -0.06589 | -0.37537
-0.35 | -0.06197 | -0.35972
-0.34 | -0.05789 | -0.34368
-0.33 | -0.05367 | -0.32824
-0.32 | -0.0503 | -0.3114
-0.31 | -0.047478 | -0.29764
-0.3 | -0.044285 | -0.28046
-0.29 | -0.041264 | -0.26926
-0.28 | -0.038519 | -0.25435
-0.27 | -0.035795 | -0.24176
-0.26 | -0.033406 | -0.2268
-0.25 | -0.030912 | -0.21661
-0.24 | -0.028633 | -0.20298
-0.23 | -0.026494 | -0.19135
-0.22 | -0.024379 | -0.18237
-0.21 | -0.022325 | -0.16951
-0.2 | -0.020679 | -0.15782
-0.19 | -0.019098 | -0.14786
-0.18 | -0.017559 | -0.13865
-0.17 | -0.015906 | -0.12863
-0.16 | -0.014687 | -0.12016
-0.15 | -0.013379 | -0.11119
-0.14 | -0.012093 | -0.10344
-0.13 | -0.010817 | -0.09621
-0.12 | -0.009825 | -0.08836
-0.11 | -0.008843 | -0.08177
-0.1 | -0.007949 | -0.07558
-0.09 | -0.00697 | -0.06936
-0.08 | -0.006172 | -0.06319
-0.07 | -0.005361 | -0.05794
-0.06 | -0.0046041 | -0.05311
-0.05 | -0.0038121 | -0.048228
-0.04 | -0.0031086 | -0.04386
-0.03 | -0.0023133 | -0.039256
-0.02 | -0.0016163 | -0.03545
-0.01 | -0.0007918 | -0.031752
0 | -4.67e-05 | -0.028596
0.01 | 0.0008539 | -0.025335
0.02 | 0.0017469 | -0.022157
0.03 | 0.0028163 | -0.018858
0.04 | 0.0039055 | -0.015931
0.05 | 0.0052271 | -0.012436
0.06 | 0.006572 | -0.008794
0.07 | 0.008222 | -0.0045374
0.08 | 0.010038 | 0.0004026
0.09 | 0.012131 | 0.00621
0.1 | 0.014389 | 0.013698
0.11 | 0.01707 | 0.02315
0.12 | 0.020133 | 0.035541
0.13 | 0.023467 | 0.050674
0.14 | 0.027297 | 0.06943
0.15 | 0.03168 | 0.09427
0.16 | 0.036976 | 0.1255
0.17 | 0.042751 | 0.16387
0.18 | 0.049155 | 0.2118
0.19 | 0.056622 | 0.27212
0.2 | 0.06412 | 0.34586
0.21 | 0.07415 | 0.43734
0.22 | 0.08545 | 0.54737
0.23 | 0.09773 | 0.6743
0.24 | 0.11219 | 0.8405
0.25 | 0.12794 | 1.0401
0.26 | 0.14661 | 1.2843
0.27 | 0.16753 | 1.569
0.28 | 0.19101 | 1.9198
0.29 | 0.21728 | 2.3401
0.3 | 0.24676 | 2.8402
0.31 | 0.28076 | 3.4538
0.32 | 0.32046 | 4.1718
0.33 | 0.36227 | 5.0448
0.34 | 0.41203 | 6.04
0.35 | 0.46612 | 7.287
0.36 | 0.52833 | 8.82
0.37 | 0.5925 | 10.606
0.38 | 0.6745 | 12.755
0.39 | 0.7696 | 15.362
0.4 | 0.88 | 18.435
0.41 | 1.0034 | 22.172
0.42 | 1.1474 | 26.733
0.43 | 1.3162 | 32.15
0.44 | 1.5137 | 38.596
0.45 | 1.7433 | 46.474
0.46 | 2.0265 | 55.976
0.47 | 2.3541 | 66.98
0.48 | 2.7475 | 80.67
0.49 | 3.2195 | 96.91
0.5 | 3.7975 | 116.37