## Diode Characteristic (uA-mm)
VGS (V) | VDS = 0.000 V | VDS = 0.500 V
-1.25 | -4.494 | -12.716
-1.24 | -4.322 | -12.265
-1.23 | -4.1743 | -11.893
-1.22 | -3.9977 | -11.444
-1.21 | -3.8194 | -11.125
-1.2 | -3.6874 | -10.738
-1.19 | -3.5447 | -10.415
-1.18 | -3.4136 | -10.07
-1.17 | -3.2718 | -9.726
-1.16 | -3.1479 | -9.367
-1.15 | -3.0339 | -9.115
-1.14 | -2.9101 | -8.734
-1.13 | -2.8007 | -8.44
-1.12 | -2.697 | -8.193
-1.11 | -2.5948 | -7.891
-1.1 | -2.493 | -7.582
-1.09 | -2.4043 | -7.339
-1.08 | -2.3064 | -7.097
-1.07 | -2.2111 | -6.819
-1.06 | -2.1289 | -6.612
-1.05 | -2.0284 | -6.397
-1.04 | -1.9401 | -6.165
-1.03 | -1.8765 | -5.953
-1.02 | -1.8028 | -5.745
-1.01 | -1.7368 | -5.525
-1 | -1.6613 | -5.326
-0.99 | -1.5984 | -5.155
-0.98 | -1.5284 | -4.9357
-0.97 | -1.4692 | -4.8021
-0.96 | -1.4076 | -4.6068
-0.95 | -1.3544 | -4.4576
-0.94 | -1.2949 | -4.2652
-0.93 | -1.2391 | -4.1446
-0.92 | -1.189 | -3.9724
-0.91 | -1.136 | -3.8499
-0.9 | -1.0855 | -3.7036
-0.89 | -1.0446 | -3.5577
-0.88 | -1.0002 | -3.4239
-0.87 | -0.9567 | -3.3102
-0.86 | -0.9133 | -3.1815
-0.85 | -0.8737 | -3.0453
-0.84 | -0.8354 | -2.9242
-0.83 | -0.7975 | -2.8203
-0.82 | -0.762 | -2.7312
-0.81 | -0.7287 | -2.6238
-0.8 | -0.698 | -2.5064
-0.79 | -0.6631 | -2.4261
-0.78 | -0.637 | -2.3276
-0.77 | -0.6054 | -2.2475
-0.76 | -0.5771 | -2.1698
-0.75 | -0.5522 | -2.0693
-0.74 | -0.5264 | -1.9994
-0.73 | -0.504 | -1.9229
-0.72 | -0.48248 | -1.8445
-0.71 | -0.46133 | -1.7695
-0.7 | -0.4411 | -1.7009
-0.69 | -0.41938 | -1.6308
-0.68 | -0.39997 | -1.5647
-0.67 | -0.38073 | -1.4994
-0.66 | -0.36371 | -1.4303
-0.65 | -0.34481 | -1.3769
-0.64 | -0.32771 | -1.3176
-0.63 | -0.30938 | -1.2633
-0.62 | -0.29454 | -1.2133
-0.61 | -0.28082 | -1.1658
-0.6 | -0.26492 | -1.1122
-0.59 | -0.25294 | -1.0694
-0.58 | -0.23986 | -1.0219
-0.57 | -0.22743 | -0.9817
-0.56 | -0.21451 | -0.9405
-0.55 | -0.20422 | -0.8991
-0.54 | -0.19467 | -0.8571
-0.53 | -0.18417 | -0.8277
-0.52 | -0.17255 | -0.7912
-0.51 | -0.1644 | -0.7601
-0.5 | -0.15576 | -0.7281
-0.49 | -0.14712 | -0.6958
-0.48 | -0.13812 | -0.6624
-0.47 | -0.13072 | -0.635
-0.46 | -0.12272 | -0.6076
-0.45 | -0.11665 | -0.583
-0.44 | -0.10935 | -0.5544
-0.43 | -0.10283 | -0.5289
-0.42 | -0.09689 | -0.5076
-0.41 | -0.0915 | -0.48526
-0.4 | -0.08577 | -0.46207
-0.39 | -0.08079 | -0.44254
-0.38 | -0.07579 | -0.41952
-0.37 | -0.07112 | -0.40062
-0.36 | -0.06719 | -0.38297
-0.35 | -0.06243 | -0.36391
-0.34 | -0.05875 | -0.34669
-0.33 | -0.05473 | -0.33166
-0.32 | -0.05082 | -0.31585
-0.31 | -0.048208 | -0.29994
-0.3 | -0.044906 | -0.28502
-0.29 | -0.042074 | -0.27052
-0.28 | -0.038843 | -0.25677
-0.27 | -0.036096 | -0.24335
-0.26 | -0.033415 | -0.22991
-0.25 | -0.031296 | -0.21624
-0.24 | -0.028979 | -0.20405
-0.23 | -0.026795 | -0.19259
-0.22 | -0.024767 | -0.18042
-0.21 | -0.022821 | -0.17026
-0.2 | -0.020953 | -0.15948
-0.19 | -0.019288 | -0.15012
-0.18 | -0.017748 | -0.1396
-0.17 | -0.016228 | -0.12878
-0.16 | -0.014842 | -0.12061
-0.15 | -0.013505 | -0.1118
-0.14 | -0.01231 | -0.10322
-0.13 | -0.011143 | -0.09612
-0.12 | -0.010014 | -0.08799
-0.11 | -0.009031 | -0.08182
-0.1 | -0.008027 | -0.07459
-0.09 | -0.007146 | -0.06824
-0.08 | -0.006278 | -0.06278
-0.07 | -0.005419 | -0.05726
-0.06 | -0.0046168 | -0.05238
-0.05 | -0.0038794 | -0.047679
-0.04 | -0.0031348 | -0.043438
-0.03 | -0.0024048 | -0.039478
-0.02 | -0.0016418 | -0.035753
-0.01 | -0.0008536 | -0.032147
0 | -7.7e-06 | -0.02891
0.01 | 0.0008482 | -0.025411
0.02 | 0.0018112 | -0.022295
0.03 | 0.0028486 | -0.019149
0.04 | 0.0040139 | -0.015899
0.05 | 0.0052603 | -0.012464
0.06 | 0.006569 | -0.008724
0.07 | 0.008353 | -0.0044619
0.08 | 0.010174 | 0.0005727
0.09 | 0.012208 | 0.006672
0.1 | 0.014478 | 0.014236
0.11 | 0.01729 | 0.023568
0.12 | 0.020211 | 0.036066
0.13 | 0.023661 | 0.051505
0.14 | 0.027535 | 0.07059
0.15 | 0.032252 | 0.09591
0.16 | 0.037374 | 0.12703
0.17 | 0.042874 | 0.1667
0.18 | 0.049465 | 0.21567
0.19 | 0.0568 | 0.27666
0.2 | 0.06564 | 0.35326
0.21 | 0.07584 | 0.44663
0.22 | 0.08704 | 0.55931
0.23 | 0.09929 | 0.6928
0.24 | 0.11378 | 0.86
0.25 | 0.13056 | 1.0648
0.26 | 0.14887 | 1.3144
0.27 | 0.17 | 1.6071
0.28 | 0.19319 | 1.9662
0.29 | 0.21992 | 2.4014
0.3 | 0.25015 | 2.9165
0.31 | 0.28428 | 3.5452
0.32 | 0.32199 | 4.2915
0.33 | 0.36496 | 5.2013
0.34 | 0.41471 | 6.215
0.35 | 0.46951 | 7.499
0.36 | 0.52995 | 9.065
0.37 | 0.5936 | 10.913
0.38 | 0.6765 | 13.144
0.39 | 0.7652 | 15.797
0.4 | 0.8746 | 19.004
0.41 | 0.9961 | 22.839
0.42 | 1.1409 | 27.52
0.43 | 1.306 | 33.13
0.44 | 1.4997 | 39.728
0.45 | 1.7312 | 47.841
0.46 | 1.9965 | 57.47
0.47 | 2.3255 | 69.1
0.48 | 2.7112 | 83.13
0.49 | 3.1664 | 99.42
0.5 | 3.7413 | 119.51