## Diode Characteristic (uA-mm)
VGS (V) | VDS = 0.000 V | VDS = 0.500 V
-1.25 | -4.5792 | -12.9
-1.24 | -4.4061 | -12.481
-1.23 | -4.2468 | -12.009
-1.22 | -4.0794 | -11.646
-1.21 | -3.9175 | -11.264
-1.2 | -3.765 | -10.896
-1.19 | -3.6318 | -10.536
-1.18 | -3.4835 | -10.151
-1.17 | -3.3571 | -9.866
-1.16 | -3.2118 | -9.508
-1.15 | -3.1039 | -9.201
-1.14 | -2.9751 | -8.854
-1.13 | -2.8677 | -8.572
-1.12 | -2.7555 | -8.257
-1.11 | -2.6452 | -7.981
-1.1 | -2.5479 | -7.769
-1.09 | -2.4436 | -7.494
-1.08 | -2.352 | -7.217
-1.07 | -2.2546 | -7
-1.06 | -2.1644 | -6.777
-1.05 | -2.0812 | -6.528
-1.04 | -2.0073 | -6.284
-1.03 | -1.9164 | -6.07
-1.02 | -1.8464 | -5.88
-1.01 | -1.7641 | -5.677
-1 | -1.6929 | -5.483
-0.99 | -1.6232 | -5.247
-0.98 | -1.5562 | -5.069
-0.97 | -1.4888 | -4.8993
-0.96 | -1.434 | -4.7253
-0.95 | -1.3699 | -4.562
-0.94 | -1.3125 | -4.3756
-0.93 | -1.2617 | -4.2373
-0.92 | -1.2065 | -4.0557
-0.91 | -1.1508 | -3.9026
-0.9 | -1.1039 | -3.7585
-0.89 | -1.0551 | -3.6329
-0.88 | -1.0098 | -3.5039
-0.87 | -0.9697 | -3.3571
-0.86 | -0.9249 | -3.2381
-0.85 | -0.8927 | -3.1192
-0.84 | -0.8496 | -2.9978
-0.83 | -0.8152 | -2.8915
-0.82 | -0.7801 | -2.7837
-0.81 | -0.7457 | -2.6596
-0.8 | -0.7113 | -2.5644
-0.79 | -0.6771 | -2.4854
-0.78 | -0.6463 | -2.3737
-0.77 | -0.6188 | -2.2877
-0.76 | -0.5881 | -2.1934
-0.75 | -0.5595 | -2.1081
-0.74 | -0.5339 | -2.022
-0.73 | -0.5066 | -1.9363
-0.72 | -0.48824 | -1.8633
-0.71 | -0.46575 | -1.7858
-0.7 | -0.44171 | -1.7123
-0.69 | -0.42212 | -1.6513
-0.68 | -0.40388 | -1.5822
-0.67 | -0.3833 | -1.5139
-0.66 | -0.36448 | -1.4529
-0.65 | -0.34498 | -1.4017
-0.64 | -0.33072 | -1.3417
-0.63 | -0.31437 | -1.2889
-0.62 | -0.29797 | -1.2345
-0.61 | -0.28434 | -1.1815
-0.6 | -0.26975 | -1.1401
-0.59 | -0.25548 | -1.081
-0.58 | -0.24175 | -1.0378
-0.57 | -0.22886 | -0.9942
-0.56 | -0.21688 | -0.951
-0.55 | -0.20624 | -0.9135
-0.54 | -0.19516 | -0.8747
-0.53 | -0.18505 | -0.8419
-0.52 | -0.17489 | -0.8026
-0.51 | -0.16508 | -0.7649
-0.5 | -0.15604 | -0.7358
-0.49 | -0.14693 | -0.7029
-0.48 | -0.13907 | -0.6748
-0.47 | -0.13178 | -0.6426
-0.46 | -0.12377 | -0.6145
-0.45 | -0.11687 | -0.5862
-0.44 | -0.11058 | -0.5609
-0.43 | -0.10444 | -0.5364
-0.42 | -0.09807 | -0.5113
-0.41 | -0.09174 | -0.49332
-0.4 | -0.08665 | -0.47253
-0.39 | -0.08203 | -0.44919
-0.38 | -0.07661 | -0.42892
-0.37 | -0.072 | -0.41047
-0.36 | -0.06769 | -0.38882
-0.35 | -0.06253 | -0.37179
-0.34 | -0.05901 | -0.35466
-0.33 | -0.05508 | -0.3349
-0.32 | -0.05179 | -0.3212
-0.31 | -0.048424 | -0.30352
-0.3 | -0.0452 | -0.28941
-0.29 | -0.042465 | -0.2748
-0.28 | -0.039655 | -0.26334
-0.27 | -0.036562 | -0.24938
-0.26 | -0.034175 | -0.23502
-0.25 | -0.031553 | -0.22248
-0.24 | -0.029419 | -0.21038
-0.23 | -0.027277 | -0.19838
-0.22 | -0.025178 | -0.18655
-0.21 | -0.023262 | -0.17463
-0.2 | -0.02138 | -0.16368
-0.19 | -0.019634 | -0.15153
-0.18 | -0.017955 | -0.14174
-0.17 | -0.016316 | -0.1328
-0.16 | -0.014972 | -0.12351
-0.15 | -0.013665 | -0.11517
-0.14 | -0.012428 | -0.10683
-0.13 | -0.011166 | -0.09855
-0.12 | -0.010099 | -0.09071
-0.11 | -0.009129 | -0.0841
-0.1 | -0.008213 | -0.07626
-0.09 | -0.007185 | -0.06994
-0.08 | -0.006328 | -0.06365
-0.07 | -0.005523 | -0.05806
-0.06 | -0.0047237 | -0.053
-0.05 | -0.0039078 | -0.048184
-0.04 | -0.0031724 | -0.043863
-0.03 | -0.0023685 | -0.039867
-0.02 | -0.0016547 | -0.035857
-0.01 | -0.0008257 | -0.032327
0 | -4.82e-05 | -0.028441
0.01 | 0.0008729 | -0.02536
0.02 | 0.0017939 | -0.022359
0.03 | 0.002873 | -0.019369
0.04 | 0.0039874 | -0.015845
0.05 | 0.00531 | -0.01258
0.06 | 0.00666 | -0.008808
0.07 | 0.008302 | -0.004684
0.08 | 0.010096 | 0.0003057
0.09 | 0.012291 | 0.00635
0.1 | 0.014578 | 0.014092
0.11 | 0.017224 | 0.023481
0.12 | 0.020314 | 0.035771
0.13 | 0.02386 | 0.050983
0.14 | 0.027834 | 0.07002
0.15 | 0.032077 | 0.09459
0.16 | 0.037436 | 0.12594
0.17 | 0.043244 | 0.16485
0.18 | 0.049826 | 0.21375
0.19 | 0.05727 | 0.27416
0.2 | 0.06602 | 0.34807
0.21 | 0.07608 | 0.4406
0.22 | 0.08738 | 0.55096
0.23 | 0.10045 | 0.681
0.24 | 0.11474 | 0.8452
0.25 | 0.13059 | 1.0484
0.26 | 0.14945 | 1.2919
0.27 | 0.16942 | 1.5861
0.28 | 0.19382 | 1.9414
0.29 | 0.22035 | 2.3636
0.3 | 0.24937 | 2.8774
0.31 | 0.28397 | 3.4987
0.32 | 0.32103 | 4.2251
0.33 | 0.36469 | 5.1212
0.34 | 0.41285 | 6.14
0.35 | 0.46664 | 7.41
0.36 | 0.52921 | 8.937
0.37 | 0.5948 | 10.787
0.38 | 0.6733 | 12.996
0.39 | 0.7667 | 15.615
0.4 | 0.8747 | 18.818
0.41 | 0.9947 | 22.612
0.42 | 1.1411 | 27.269
0.43 | 1.3087 | 32.799
0.44 | 1.497 | 39.49
0.45 | 1.7304 | 47.496
0.46 | 2.0101 | 57.24
0.47 | 2.34 | 68.66
0.48 | 2.7301 | 82.79
0.49 | 3.203 | 98.98
0.5 | 3.7702 | 119.07