## Diode Characteristic (uA-mm)
VGS (V) | VDS = 0.000 V | VDS = 0.500 V
-1.25 | -3.0267 | -7.992
-1.24 | -2.9283 | -7.707
-1.23 | -2.8146 | -7.508
-1.22 | -2.7241 | -7.264
-1.21 | -2.6297 | -7.05
-1.2 | -2.5371 | -6.809
-1.19 | -2.4559 | -6.616
-1.18 | -2.3757 | -6.415
-1.17 | -2.2845 | -6.218
-1.16 | -2.2075 | -6.015
-1.15 | -2.1305 | -5.847
-1.14 | -2.0527 | -5.64
-1.13 | -1.9786 | -5.474
-1.12 | -1.9028 | -5.307
-1.11 | -1.8478 | -5.132
-1.1 | -1.7849 | -4.9586
-1.09 | -1.7043 | -4.7953
-1.08 | -1.6485 | -4.658
-1.07 | -1.5918 | -4.5267
-1.06 | -1.5327 | -4.355
-1.05 | -1.4714 | -4.2124
-1.04 | -1.4165 | -4.0876
-1.03 | -1.3612 | -3.964
-1.02 | -1.3124 | -3.8323
-1.01 | -1.2612 | -3.7304
-1 | -1.2165 | -3.6095
-0.99 | -1.1757 | -3.4919
-0.98 | -1.1281 | -3.3634
-0.97 | -1.082 | -3.2692
-0.96 | -1.043 | -3.1483
-0.95 | -1.0023 | -3.0441
-0.94 | -0.9648 | -2.9421
-0.93 | -0.9272 | -2.843
-0.92 | -0.893 | -2.7549
-0.91 | -0.857 | -2.6622
-0.9 | -0.8262 | -2.5657
-0.89 | -0.7924 | -2.4736
-0.88 | -0.7579 | -2.3986
-0.87 | -0.7283 | -2.3153
-0.86 | -0.6994 | -2.2326
-0.85 | -0.6709 | -2.1471
-0.84 | -0.6444 | -2.068
-0.83 | -0.6194 | -2.0027
-0.82 | -0.5887 | -1.9418
-0.81 | -0.5699 | -1.8696
-0.8 | -0.5437 | -1.8137
-0.79 | -0.5221 | -1.7397
-0.78 | -0.5007 | -1.6795
-0.77 | -0.48046 | -1.6194
-0.76 | -0.4589 | -1.5601
-0.75 | -0.44093 | -1.5012
-0.74 | -0.42202 | -1.4457
-0.73 | -0.40182 | -1.3946
-0.72 | -0.3838 | -1.348
-0.71 | -0.36551 | -1.2974
-0.7 | -0.35014 | -1.2533
-0.69 | -0.33483 | -1.204
-0.68 | -0.31926 | -1.1579
-0.67 | -0.30419 | -1.1072
-0.66 | -0.2912 | -1.0748
-0.65 | -0.27839 | -1.0347
-0.64 | -0.26265 | -0.9933
-0.63 | -0.2518 | -0.958
-0.62 | -0.23984 | -0.9165
-0.61 | -0.22748 | -0.8871
-0.6 | -0.21727 | -0.8548
-0.59 | -0.20808 | -0.8196
-0.58 | -0.19675 | -0.7895
-0.57 | -0.18766 | -0.7583
-0.56 | -0.17754 | -0.7312
-0.55 | -0.1705 | -0.7004
-0.54 | -0.16102 | -0.6743
-0.53 | -0.15342 | -0.6438
-0.52 | -0.14472 | -0.6216
-0.51 | -0.13677 | -0.5925
-0.5 | -0.12953 | -0.5674
-0.49 | -0.12293 | -0.5464
-0.48 | -0.1157 | -0.5245
-0.47 | -0.10989 | -0.5046
-0.46 | -0.10351 | -0.48739
-0.45 | -0.09783 | -0.46551
-0.44 | -0.09216 | -0.44737
-0.43 | -0.08713 | -0.42955
-0.42 | -0.08235 | -0.41179
-0.41 | -0.07717 | -0.39416
-0.4 | -0.07295 | -0.37687
-0.39 | -0.06874 | -0.36045
-0.38 | -0.06417 | -0.34399
-0.37 | -0.06061 | -0.32903
-0.36 | -0.05695 | -0.31422
-0.35 | -0.05342 | -0.30105
-0.34 | -0.05024 | -0.28719
-0.33 | -0.047554 | -0.27123
-0.32 | -0.044424 | -0.25859
-0.31 | -0.04136 | -0.24543
-0.3 | -0.038704 | -0.23541
-0.29 | -0.036201 | -0.22269
-0.28 | -0.033761 | -0.21044
-0.27 | -0.031297 | -0.2007
-0.26 | -0.029153 | -0.18796
-0.25 | -0.027172 | -0.17635
-0.24 | -0.025249 | -0.16626
-0.23 | -0.023375 | -0.15555
-0.22 | -0.021468 | -0.14635
-0.21 | -0.019976 | -0.13779
-0.2 | -0.018526 | -0.12815
-0.19 | -0.017034 | -0.11953
-0.18 | -0.015607 | -0.10979
-0.17 | -0.014362 | -0.1021
-0.16 | -0.013164 | -0.09399
-0.15 | -0.011984 | -0.08643
-0.14 | -0.010899 | -0.07958
-0.13 | -0.009814 | -0.07333
-0.12 | -0.008882 | -0.06849
-0.11 | -0.008079 | -0.06161
-0.1 | -0.007122 | -0.05675
-0.09 | -0.006327 | -0.05145
-0.08 | -0.005577 | -0.047101
-0.07 | -0.0048722 | -0.043349
-0.06 | -0.0041526 | -0.039077
-0.05 | -0.0034668 | -0.035263
-0.04 | -0.002771 | -0.031778
-0.03 | -0.0021147 | -0.028941
-0.02 | -0.0014011 | -0.026097
-0.01 | -0.0007439 | -0.023365
0 | -1.36e-05 | -0.0205
0.01 | 0.0007265 | -0.018363
0.02 | 0.0015732 | -0.015872
0.03 | 0.0024394 | -0.013405
0.04 | 0.0034443 | -0.010905
0.05 | 0.0045021 | -0.008383
0.06 | 0.005753 | -0.005445
0.07 | 0.0071 | -0.0019137
0.08 | 0.008605 | 0.0022207
0.09 | 0.010264 | 0.007368
0.1 | 0.012336 | 0.013781
0.11 | 0.014552 | 0.022198
0.12 | 0.01715 | 0.032839
0.13 | 0.019996 | 0.046347
0.14 | 0.023513 | 0.06302
0.15 | 0.027346 | 0.08494
0.16 | 0.031698 | 0.11246
0.17 | 0.036582 | 0.14704
0.18 | 0.042408 | 0.18998
0.19 | 0.049009 | 0.24254
0.2 | 0.056346 | 0.30813
0.21 | 0.06404 | 0.39151
0.22 | 0.074 | 0.4912
0.23 | 0.08535 | 0.6065
0.24 | 0.09778 | 0.7552
0.25 | 0.11217 | 0.9338
0.26 | 0.12757 | 1.1553
0.27 | 0.14678 | 1.4208
0.28 | 0.1675 | 1.7361
0.29 | 0.19167 | 2.1212
0.3 | 0.21783 | 2.588
0.31 | 0.24772 | 3.1468
0.32 | 0.28399 | 3.8138
0.33 | 0.32484 | 4.628
0.34 | 0.36969 | 5.5962
0.35 | 0.41993 | 6.699
0.36 | 0.4763 | 8.078
0.37 | 0.54599 | 9.778
0.38 | 0.6127 | 11.757
0.39 | 0.6994 | 14.173
0.4 | 0.8044 | 17.054
0.41 | 0.9248 | 20.527
0.42 | 1.0666 | 24.687
0.43 | 1.2291 | 29.695
0.44 | 1.4211 | 35.716
0.45 | 1.6506 | 42.9
0.46 | 1.913 | 51.713
0.47 | 2.2383 | 62.02
0.48 | 2.6263 | 74.34
0.49 | 3.0844 | 89.25
0.5 | 3.6601 | 107.16