## Diode Characteristic (uA-mm)
VGS (V) | VDS = 0.000 V | VDS = 0.500 V
-1.25 | -3.5409 | -9.964
-1.24 | -3.4222 | -9.616
-1.23 | -3.3072 | -9.336
-1.22 | -3.1694 | -9.039
-1.21 | -3.0697 | -8.737
-1.2 | -2.9636 | -8.468
-1.19 | -2.8326 | -8.232
-1.18 | -2.737 | -7.964
-1.17 | -2.6416 | -7.682
-1.16 | -2.5407 | -7.42
-1.15 | -2.4614 | -7.189
-1.14 | -2.3729 | -6.975
-1.13 | -2.2779 | -6.766
-1.12 | -2.2079 | -6.52
-1.11 | -2.1322 | -6.336
-1.1 | -2.047 | -6.144
-1.09 | -1.9747 | -5.932
-1.08 | -1.903 | -5.744
-1.07 | -1.8313 | -5.557
-1.06 | -1.76 | -5.397
-1.05 | -1.6893 | -5.215
-1.04 | -1.6181 | -5.033
-1.03 | -1.5645 | -4.8603
-1.02 | -1.5036 | -4.6866
-1.01 | -1.4444 | -4.5501
-1 | -1.3874 | -4.4011
-0.99 | -1.3385 | -4.2133
-0.98 | -1.2833 | -4.0798
-0.97 | -1.2384 | -3.9783
-0.96 | -1.1925 | -3.8426
-0.95 | -1.138 | -3.7178
-0.94 | -1.0983 | -3.5949
-0.93 | -1.0515 | -3.4719
-0.92 | -1.0101 | -3.3208
-0.91 | -0.973 | -3.2178
-0.9 | -0.9306 | -3.1268
-0.89 | -0.8923 | -2.9882
-0.88 | -0.8553 | -2.8862
-0.87 | -0.8208 | -2.7907
-0.86 | -0.7859 | -2.709
-0.85 | -0.7538 | -2.6284
-0.84 | -0.7251 | -2.5059
-0.83 | -0.6936 | -2.4223
-0.82 | -0.6636 | -2.3459
-0.81 | -0.6369 | -2.2598
-0.8 | -0.6105 | -2.1885
-0.79 | -0.5839 | -2.0974
-0.78 | -0.5566 | -2.019
-0.77 | -0.5302 | -1.9473
-0.76 | -0.5094 | -1.8788
-0.75 | -0.49298 | -1.8208
-0.74 | -0.46755 | -1.7473
-0.73 | -0.4491 | -1.6733
-0.72 | -0.42695 | -1.6093
-0.71 | -0.40869 | -1.557
-0.7 | -0.39283 | -1.4975
-0.69 | -0.37154 | -1.445
-0.68 | -0.35506 | -1.4006
-0.67 | -0.3373 | -1.35
-0.66 | -0.32128 | -1.289
-0.65 | -0.30691 | -1.2312
-0.64 | -0.29379 | -1.1902
-0.63 | -0.28071 | -1.1469
-0.62 | -0.26704 | -1.1017
-0.61 | -0.25303 | -1.0563
-0.6 | -0.24029 | -1.0162
-0.59 | -0.22801 | -0.9769
-0.58 | -0.21827 | -0.9422
-0.57 | -0.2071 | -0.8959
-0.56 | -0.19665 | -0.8696
-0.55 | -0.18685 | -0.8293
-0.54 | -0.1768 | -0.7932
-0.53 | -0.16796 | -0.7606
-0.52 | -0.15923 | -0.73
-0.51 | -0.15036 | -0.7022
-0.5 | -0.14238 | -0.6747
-0.49 | -0.13497 | -0.6464
-0.48 | -0.12707 | -0.6194
-0.47 | -0.11996 | -0.5942
-0.46 | -0.11317 | -0.5722
-0.45 | -0.10737 | -0.5467
-0.44 | -0.10139 | -0.5258
-0.43 | -0.09537 | -0.5011
-0.42 | -0.08976 | -0.48265
-0.41 | -0.08426 | -0.46417
-0.4 | -0.07965 | -0.44119
-0.39 | -0.07508 | -0.42325
-0.38 | -0.07053 | -0.40273
-0.37 | -0.06615 | -0.38526
-0.36 | -0.06203 | -0.37076
-0.35 | -0.05838 | -0.35418
-0.34 | -0.0544 | -0.33791
-0.33 | -0.05111 | -0.32293
-0.32 | -0.048277 | -0.30508
-0.31 | -0.045075 | -0.29057
-0.3 | -0.042143 | -0.27533
-0.29 | -0.03921 | -0.26231
-0.28 | -0.036593 | -0.24918
-0.27 | -0.034032 | -0.23404
-0.26 | -0.031756 | -0.22264
-0.25 | -0.029578 | -0.21145
-0.24 | -0.027364 | -0.19996
-0.23 | -0.025561 | -0.18622
-0.22 | -0.023404 | -0.17485
-0.21 | -0.021634 | -0.16328
-0.2 | -0.020007 | -0.15222
-0.19 | -0.018386 | -0.14237
-0.18 | -0.016863 | -0.13184
-0.17 | -0.015447 | -0.12197
-0.16 | -0.014067 | -0.11428
-0.15 | -0.012795 | -0.10478
-0.14 | -0.011611 | -0.0971
-0.13 | -0.010527 | -0.08889
-0.12 | -0.009567 | -0.08227
-0.11 | -0.008594 | -0.07531
-0.1 | -0.007591 | -0.06946
-0.09 | -0.0068 | -0.06227
-0.08 | -0.006002 | -0.05706
-0.07 | -0.005175 | -0.05229
-0.06 | -0.0044759 | -0.047255
-0.05 | -0.003724 | -0.042457
-0.04 | -0.0029971 | -0.038475
-0.03 | -0.0022646 | -0.034699
-0.02 | -0.001546 | -0.031271
-0.01 | -0.0007857 | -0.027718
0 | 1.13e-05 | -0.024442
0.01 | 0.000804 | -0.02142
0.02 | 0.0017151 | -0.01842
0.03 | 0.0026326 | -0.015687
0.04 | 0.0037225 | -0.01301
0.05 | 0.004822 | -0.009997
0.06 | 0.006043 | -0.006659
0.07 | 0.007489 | -0.0027768
0.08 | 0.00928 | 0.0017523
0.09 | 0.011066 | 0.007298
0.1 | 0.013209 | 0.014367
0.11 | 0.015586 | 0.023133
0.12 | 0.018486 | 0.034531
0.13 | 0.021733 | 0.048646
0.14 | 0.025139 | 0.06627
0.15 | 0.029351 | 0.08968
0.16 | 0.034194 | 0.11884
0.17 | 0.039648 | 0.15534
0.18 | 0.045911 | 0.20003
0.19 | 0.053172 | 0.256
0.2 | 0.05989 | 0.32553
0.21 | 0.06913 | 0.41111
0.22 | 0.08003 | 0.51511
0.23 | 0.09129 | 0.6379
0.24 | 0.10512 | 0.7926
0.25 | 0.12078 | 0.9783
0.26 | 0.13806 | 1.2078
0.27 | 0.15894 | 1.485
0.28 | 0.181 | 1.816
0.29 | 0.20641 | 2.2094
0.3 | 0.23491 | 2.6986
0.31 | 0.26818 | 3.2797
0.32 | 0.30468 | 3.9651
0.33 | 0.34654 | 4.8087
0.34 | 0.39416 | 5.772
0.35 | 0.44857 | 6.966
0.36 | 0.50957 | 8.398
0.37 | 0.5729 | 10.125
0.38 | 0.6555 | 12.186
0.39 | 0.746 | 14.611
0.4 | 0.853 | 17.591
0.41 | 0.9766 | 21.11
0.42 | 1.1213 | 25.456
0.43 | 1.2897 | 30.509
0.44 | 1.4901 | 36.694
0.45 | 1.7249 | 44.033
0.46 | 1.9963 | 52.962
0.47 | 2.3328 | 63.48
0.48 | 2.7272 | 76.09
0.49 | 3.1942 | 91.43
0.5 | 3.7806 | 109.55