## Diode Characteristic (uA-mm)
VGS (V) | VDS = 0.000 V | VDS = 0.500 V
-1.25 | -3.6852 | -10.263
-1.24 | -3.5562 | -9.885
-1.23 | -3.4173 | -9.6
-1.22 | -3.2675 | -9.286
-1.21 | -3.1555 | -8.988
-1.2 | -3.0606 | -8.716
-1.19 | -2.9427 | -8.428
-1.18 | -2.8384 | -8.136
-1.17 | -2.7377 | -7.912
-1.16 | -2.6369 | -7.666
-1.15 | -2.5517 | -7.414
-1.14 | -2.4581 | -7.192
-1.13 | -2.3673 | -6.947
-1.12 | -2.2759 | -6.73
-1.11 | -2.1927 | -6.515
-1.1 | -2.1138 | -6.339
-1.09 | -2.0335 | -6.107
-1.08 | -1.9559 | -5.919
-1.07 | -1.8956 | -5.734
-1.06 | -1.8201 | -5.552
-1.05 | -1.7471 | -5.338
-1.04 | -1.6787 | -5.179
-1.03 | -1.6167 | -4.9967
-1.02 | -1.5599 | -4.8195
-1.01 | -1.492 | -4.6456
-1 | -1.4413 | -4.4718
-0.99 | -1.3842 | -4.3472
-0.98 | -1.3254 | -4.1945
-0.97 | -1.279 | -4.05
-0.96 | -1.2197 | -3.9118
-0.95 | -1.1798 | -3.786
-0.94 | -1.1289 | -3.6553
-0.93 | -1.0883 | -3.5302
-0.92 | -1.0471 | -3.4026
-0.91 | -1.0042 | -3.294
-0.9 | -0.9645 | -3.1762
-0.89 | -0.923 | -3.0759
-0.88 | -0.8785 | -2.9764
-0.87 | -0.8493 | -2.8616
-0.86 | -0.8109 | -2.7802
-0.85 | -0.7805 | -2.6751
-0.84 | -0.7442 | -2.5908
-0.83 | -0.712 | -2.4828
-0.82 | -0.685 | -2.3971
-0.81 | -0.654 | -2.3094
-0.8 | -0.6312 | -2.2159
-0.79 | -0.6032 | -2.1495
-0.78 | -0.5725 | -2.0761
-0.77 | -0.5478 | -2.0112
-0.76 | -0.528 | -1.9296
-0.75 | -0.5043 | -1.8513
-0.74 | -0.48748 | -1.7898
-0.73 | -0.46206 | -1.7231
-0.72 | -0.44235 | -1.6652
-0.71 | -0.41839 | -1.588
-0.7 | -0.39938 | -1.5386
-0.69 | -0.38227 | -1.4809
-0.68 | -0.36678 | -1.4116
-0.67 | -0.34738 | -1.369
-0.66 | -0.33134 | -1.3075
-0.65 | -0.31553 | -1.2545
-0.64 | -0.30131 | -1.2115
-0.63 | -0.28759 | -1.176
-0.62 | -0.2728 | -1.1281
-0.61 | -0.25886 | -1.0803
-0.6 | -0.24571 | -1.0436
-0.59 | -0.23376 | -0.9961
-0.58 | -0.22107 | -0.9542
-0.57 | -0.21133 | -0.9187
-0.56 | -0.20076 | -0.8802
-0.55 | -0.19054 | -0.8469
-0.54 | -0.18044 | -0.8153
-0.53 | -0.17102 | -0.7834
-0.52 | -0.1623 | -0.7485
-0.51 | -0.15325 | -0.7164
-0.5 | -0.14386 | -0.6891
-0.49 | -0.13619 | -0.6538
-0.48 | -0.12967 | -0.6292
-0.47 | -0.12224 | -0.6049
-0.46 | -0.1149 | -0.5805
-0.45 | -0.10919 | -0.5585
-0.44 | -0.10236 | -0.5317
-0.43 | -0.09688 | -0.5045
-0.42 | -0.09095 | -0.49119
-0.41 | -0.08541 | -0.46932
-0.4 | -0.08078 | -0.44745
-0.39 | -0.07539 | -0.42718
-0.38 | -0.07063 | -0.40786
-0.37 | -0.06652 | -0.38823
-0.36 | -0.06266 | -0.37618
-0.35 | -0.05861 | -0.35773
-0.34 | -0.05444 | -0.3379
-0.33 | -0.0513 | -0.3214
-0.32 | -0.048181 | -0.30895
-0.31 | -0.045239 | -0.29364
-0.3 | -0.04196 | -0.27845
-0.29 | -0.039128 | -0.26572
-0.28 | -0.036525 | -0.25081
-0.27 | -0.034024 | -0.23853
-0.26 | -0.031557 | -0.22561
-0.25 | -0.029316 | -0.21259
-0.24 | -0.027251 | -0.20074
-0.23 | -0.025201 | -0.18845
-0.22 | -0.02332 | -0.17582
-0.21 | -0.021501 | -0.16483
-0.2 | -0.019788 | -0.15445
-0.19 | -0.018117 | -0.14397
-0.18 | -0.016557 | -0.13361
-0.17 | -0.015281 | -0.12387
-0.16 | -0.014058 | -0.11587
-0.15 | -0.01278 | -0.10639
-0.14 | -0.011558 | -0.09785
-0.13 | -0.010464 | -0.08965
-0.12 | -0.009469 | -0.08192
-0.11 | -0.008543 | -0.07538
-0.1 | -0.007566 | -0.06928
-0.09 | -0.006732 | -0.06315
-0.08 | -0.0059 | -0.05753
-0.07 | -0.005133 | -0.05274
-0.06 | -0.0043648 | -0.047909
-0.05 | -0.0036851 | -0.043354
-0.04 | -0.0029579 | -0.038953
-0.03 | -0.0022476 | -0.03532
-0.02 | -0.0015436 | -0.031706
-0.01 | -0.0007921 | -0.028336
0 | -3.9e-06 | -0.02494
0.01 | 0.0007989 | -0.022299
0.02 | 0.0016923 | -0.019076
0.03 | 0.0026444 | -0.01632
0.04 | 0.0037139 | -0.013506
0.05 | 0.0048525 | -0.010569
0.06 | 0.006077 | -0.007157
0.07 | 0.007691 | -0.0032403
0.08 | 0.009379 | 0.0012739
0.09 | 0.011264 | 0.006881
0.1 | 0.013342 | 0.013872
0.11 | 0.016053 | 0.0226
0.12 | 0.018816 | 0.03392
0.13 | 0.022005 | 0.048102
0.14 | 0.025691 | 0.06592
0.15 | 0.030034 | 0.08854
0.16 | 0.035058 | 0.11798
0.17 | 0.040532 | 0.15392
0.18 | 0.04682 | 0.19932
0.19 | 0.054117 | 0.2552
0.2 | 0.06134 | 0.32397
0.21 | 0.07033 | 0.40975
0.22 | 0.08139 | 0.51326
0.23 | 0.09354 | 0.6364
0.24 | 0.10728 | 0.7923
0.25 | 0.12356 | 0.9827
0.26 | 0.14034 | 1.2104
0.27 | 0.16089 | 1.4851
0.28 | 0.18437 | 1.8159
0.29 | 0.21015 | 2.2106
0.3 | 0.24058 | 2.7041
0.31 | 0.27402 | 3.2804
0.32 | 0.31179 | 3.9721
0.33 | 0.35569 | 4.8095
0.34 | 0.40291 | 5.784
0.35 | 0.45869 | 6.997
0.36 | 0.52188 | 8.399
0.37 | 0.5843 | 10.137
0.38 | 0.669 | 12.185
0.39 | 0.7646 | 14.663
0.4 | 0.8705 | 17.601
0.41 | 0.9986 | 21.141
0.42 | 1.1469 | 25.45
0.43 | 1.3125 | 30.531
0.44 | 1.5218 | 36.729
0.45 | 1.7566 | 44.128
0.46 | 2.0399 | 53.139
0.47 | 2.3758 | 63.61
0.48 | 2.7825 | 76.29
0.49 | 3.2626 | 91.59
0.5 | 3.833 | 109.69