## Diode Characteristic (uA-mm)
VGS (V) | VDS = 0.000 V | VDS = 0.500 V
-1.25 | -3.3552 | -9.217
-1.24 | -3.2444 | -8.941
-1.23 | -3.1203 | -8.646
-1.22 | -3.0083 | -8.394
-1.21 | -2.8949 | -8.132
-1.2 | -2.8031 | -7.872
-1.19 | -2.7121 | -7.613
-1.18 | -2.6154 | -7.351
-1.17 | -2.5329 | -7.146
-1.16 | -2.4282 | -6.918
-1.15 | -2.3416 | -6.658
-1.14 | -2.2615 | -6.473
-1.13 | -2.1732 | -6.269
-1.12 | -2.0998 | -6.062
-1.11 | -2.0176 | -5.892
-1.1 | -1.9417 | -5.673
-1.09 | -1.8688 | -5.517
-1.08 | -1.7963 | -5.31
-1.07 | -1.7284 | -5.159
-1.06 | -1.6625 | -4.9532
-1.05 | -1.6006 | -4.8217
-1.04 | -1.5437 | -4.6611
-1.03 | -1.4821 | -4.4907
-1.02 | -1.4308 | -4.3164
-1.01 | -1.3727 | -4.2017
-1 | -1.3228 | -4.0654
-0.99 | -1.2779 | -3.9394
-0.98 | -1.2232 | -3.7765
-0.97 | -1.1723 | -3.675
-0.96 | -1.1291 | -3.533
-0.95 | -1.0799 | -3.4292
-0.94 | -1.0456 | -3.3228
-0.93 | -0.9987 | -3.2086
-0.92 | -0.9612 | -3.0746
-0.91 | -0.9222 | -2.9797
-0.9 | -0.8847 | -2.8669
-0.89 | -0.8563 | -2.7909
-0.88 | -0.8158 | -2.6842
-0.87 | -0.7798 | -2.5972
-0.86 | -0.7518 | -2.4909
-0.85 | -0.7217 | -2.4246
-0.84 | -0.6937 | -2.336
-0.83 | -0.6667 | -2.2533
-0.82 | -0.6346 | -2.1739
-0.81 | -0.6104 | -2.0862
-0.8 | -0.5827 | -2.0247
-0.79 | -0.5586 | -1.9422
-0.78 | -0.5353 | -1.8759
-0.77 | -0.512 | -1.8119
-0.76 | -0.49043 | -1.7439
-0.75 | -0.46647 | -1.685
-0.74 | -0.446 | -1.6271
-0.73 | -0.42688 | -1.5502
-0.72 | -0.40902 | -1.4945
-0.71 | -0.3891 | -1.4405
-0.7 | -0.37289 | -1.3929
-0.69 | -0.35385 | -1.3427
-0.68 | -0.33635 | -1.2976
-0.67 | -0.32185 | -1.2382
-0.66 | -0.30618 | -1.1992
-0.65 | -0.28954 | -1.151
-0.64 | -0.27787 | -1.1042
-0.63 | -0.26425 | -1.0656
-0.62 | -0.25212 | -1.0206
-0.61 | -0.23916 | -0.9755
-0.6 | -0.22632 | -0.9364
-0.59 | -0.21554 | -0.9018
-0.58 | -0.204 | -0.8657
-0.57 | -0.19388 | -0.8365
-0.56 | -0.18566 | -0.8039
-0.55 | -0.17547 | -0.7749
-0.54 | -0.16631 | -0.7373
-0.53 | -0.1573 | -0.7102
-0.52 | -0.14964 | -0.6844
-0.51 | -0.14188 | -0.6525
-0.5 | -0.1342 | -0.6268
-0.49 | -0.12752 | -0.5967
-0.48 | -0.11964 | -0.5702
-0.47 | -0.11401 | -0.5482
-0.46 | -0.10675 | -0.5305
-0.45 | -0.10105 | -0.5085
-0.44 | -0.09531 | -0.48769
-0.43 | -0.09028 | -0.46456
-0.42 | -0.08512 | -0.44837
-0.41 | -0.08038 | -0.42723
-0.4 | -0.07541 | -0.41146
-0.39 | -0.0706 | -0.39036
-0.38 | -0.06643 | -0.37313
-0.37 | -0.06201 | -0.35798
-0.36 | -0.05855 | -0.34257
-0.35 | -0.05502 | -0.32682
-0.34 | -0.05115 | -0.31197
-0.33 | -0.048449 | -0.29932
-0.32 | -0.045279 | -0.28429
-0.31 | -0.042618 | -0.26958
-0.3 | -0.039929 | -0.25752
-0.29 | -0.037455 | -0.24325
-0.28 | -0.035049 | -0.23188
-0.27 | -0.032394 | -0.21936
-0.26 | -0.030192 | -0.20711
-0.25 | -0.02803 | -0.19564
-0.24 | -0.026059 | -0.18356
-0.23 | -0.024233 | -0.17242
-0.22 | -0.02241 | -0.16345
-0.21 | -0.020562 | -0.15172
-0.2 | -0.018938 | -0.1425
-0.19 | -0.017571 | -0.13308
-0.18 | -0.016161 | -0.12261
-0.17 | -0.014691 | -0.1153
-0.16 | -0.013488 | -0.10664
-0.15 | -0.01233 | -0.09862
-0.14 | -0.011224 | -0.09104
-0.13 | -0.010133 | -0.08403
-0.12 | -0.009191 | -0.07709
-0.11 | -0.008218 | -0.07146
-0.1 | -0.007407 | -0.06507
-0.09 | -0.00654 | -0.05968
-0.08 | -0.005759 | -0.05462
-0.07 | -0.005004 | -0.050023
-0.06 | -0.0042977 | -0.045362
-0.05 | -0.0035821 | -0.041164
-0.04 | -0.0028871 | -0.037298
-0.03 | -0.0021843 | -0.03363
-0.02 | -0.001493 | -0.030079
-0.01 | -0.0007479 | -0.027062
0 | 1.71e-05 | -0.023918
0.01 | 0.0007772 | -0.021109
0.02 | 0.0016471 | -0.018304
0.03 | 0.0025609 | -0.015762
0.04 | 0.0035867 | -0.013155
0.05 | 0.0047295 | -0.010133
0.06 | 0.005922 | -0.006841
0.07 | 0.007311 | -0.0031092
0.08 | 0.008994 | 0.0013609
0.09 | 0.010829 | 0.006817
0.1 | 0.012819 | 0.013556
0.11 | 0.01519 | 0.0221
0.12 | 0.017972 | 0.032959
0.13 | 0.020962 | 0.047133
0.14 | 0.024426 | 0.06465
0.15 | 0.028398 | 0.08682
0.16 | 0.033047 | 0.11587
0.17 | 0.038274 | 0.15142
0.18 | 0.044409 | 0.19573
0.19 | 0.051082 | 0.25084
0.2 | 0.05833 | 0.31739
0.21 | 0.06715 | 0.40332
0.22 | 0.07717 | 0.50689
0.23 | 0.0892 | 0.6238
0.24 | 0.10228 | 0.7778
0.25 | 0.1174 | 0.9642
0.26 | 0.13378 | 1.1827
0.27 | 0.15306 | 1.4586
0.28 | 0.17462 | 1.786
0.29 | 0.19884 | 2.1795
0.3 | 0.22854 | 2.6567
0.31 | 0.26 | 3.2261
0.32 | 0.29629 | 3.9123
0.33 | 0.3362 | 4.7287
0.34 | 0.38324 | 5.696
0.35 | 0.43649 | 6.877
0.36 | 0.49578 | 8.3
0.37 | 0.56471 | 9.995
0.38 | 0.6325 | 12.038
0.39 | 0.7226 | 14.491
0.4 | 0.8299 | 17.417
0.41 | 0.953 | 20.895
0.42 | 1.0925 | 25.202
0.43 | 1.2623 | 30.304
0.44 | 1.4596 | 36.464
0.45 | 1.6854 | 43.792
0.46 | 1.9639 | 52.722
0.47 | 2.2943 | 63.07
0.48 | 2.6915 | 75.9
0.49 | 3.1499 | 91.17
0.5 | 3.725 | 109.39