## Diode Characteristic (uA-mm)
VGS (V) | VDS = 0.000 V | VDS = 0.500 V
-1.25 | -3.4762 | -9.575
-1.24 | -3.3428 | -9.316
-1.23 | -3.2308 | -8.967
-1.22 | -3.1069 | -8.712
-1.21 | -3.0099 | -8.454
-1.2 | -2.893 | -8.189
-1.19 | -2.7987 | -7.939
-1.18 | -2.7082 | -7.666
-1.17 | -2.5934 | -7.389
-1.16 | -2.5059 | -7.215
-1.15 | -2.4082 | -6.978
-1.14 | -2.3169 | -6.745
-1.13 | -2.2254 | -6.534
-1.12 | -2.1609 | -6.307
-1.11 | -2.08 | -6.135
-1.1 | -2.0085 | -5.924
-1.09 | -1.9233 | -5.766
-1.08 | -1.858 | -5.58
-1.07 | -1.7815 | -5.377
-1.06 | -1.7226 | -5.194
-1.05 | -1.6582 | -5.016
-1.04 | -1.5968 | -4.8495
-1.03 | -1.5418 | -4.6994
-1.02 | -1.4772 | -4.5377
-1.01 | -1.4304 | -4.3916
-1 | -1.3697 | -4.2449
-0.99 | -1.3087 | -4.1238
-0.98 | -1.2642 | -3.9892
-0.97 | -1.2135 | -3.861
-0.96 | -1.1636 | -3.7062
-0.95 | -1.1142 | -3.5846
-0.94 | -1.0727 | -3.4611
-0.93 | -1.0371 | -3.3395
-0.92 | -0.991 | -3.2217
-0.91 | -0.9495 | -3.1263
-0.9 | -0.9083 | -3.0113
-0.89 | -0.8801 | -2.932
-0.88 | -0.8392 | -2.8182
-0.87 | -0.8022 | -2.7204
-0.86 | -0.7765 | -2.626
-0.85 | -0.7403 | -2.5292
-0.84 | -0.7133 | -2.4409
-0.83 | -0.6837 | -2.3557
-0.82 | -0.6533 | -2.2812
-0.81 | -0.6271 | -2.1904
-0.8 | -0.5971 | -2.1145
-0.79 | -0.5721 | -2.044
-0.78 | -0.5474 | -1.9605
-0.77 | -0.5247 | -1.8901
-0.76 | -0.5034 | -1.8219
-0.75 | -0.48844 | -1.7515
-0.74 | -0.46138 | -1.687
-0.73 | -0.44213 | -1.6228
-0.72 | -0.42205 | -1.5632
-0.71 | -0.40407 | -1.5034
-0.7 | -0.38543 | -1.4539
-0.69 | -0.37001 | -1.3992
-0.68 | -0.35056 | -1.3406
-0.67 | -0.33704 | -1.288
-0.66 | -0.32205 | -1.2436
-0.65 | -0.30746 | -1.1895
-0.64 | -0.29253 | -1.1456
-0.63 | -0.27631 | -1.108
-0.62 | -0.26281 | -1.0665
-0.61 | -0.25024 | -1.0194
-0.6 | -0.23822 | -0.9815
-0.59 | -0.22599 | -0.9388
-0.58 | -0.21508 | -0.9072
-0.57 | -0.20492 | -0.8711
-0.56 | -0.19377 | -0.8395
-0.55 | -0.18479 | -0.8059
-0.54 | -0.17606 | -0.7746
-0.53 | -0.16633 | -0.7456
-0.52 | -0.1576 | -0.7169
-0.51 | -0.14916 | -0.6896
-0.5 | -0.14163 | -0.6619
-0.49 | -0.13298 | -0.6333
-0.48 | -0.12643 | -0.608
-0.47 | -0.11932 | -0.5815
-0.46 | -0.1129 | -0.5596
-0.45 | -0.10627 | -0.5346
-0.44 | -0.10001 | -0.516
-0.43 | -0.0941 | -0.49309
-0.42 | -0.08809 | -0.47299
-0.41 | -0.08346 | -0.4528
-0.4 | -0.07849 | -0.43287
-0.39 | -0.07376 | -0.41474
-0.38 | -0.06911 | -0.39947
-0.37 | -0.06498 | -0.37898
-0.36 | -0.06127 | -0.36271
-0.35 | -0.05713 | -0.34659
-0.34 | -0.05358 | -0.3314
-0.33 | -0.050634 | -0.31706
-0.32 | -0.047438 | -0.2996
-0.31 | -0.044255 | -0.28597
-0.3 | -0.04117 | -0.27077
-0.29 | -0.038498 | -0.25844
-0.28 | -0.035855 | -0.24641
-0.27 | -0.03348 | -0.23254
-0.26 | -0.031356 | -0.21924
-0.25 | -0.029154 | -0.20826
-0.24 | -0.026987 | -0.19634
-0.23 | -0.024918 | -0.18372
-0.22 | -0.023075 | -0.17348
-0.21 | -0.021344 | -0.16231
-0.2 | -0.019668 | -0.15063
-0.19 | -0.018123 | -0.14117
-0.18 | -0.016585 | -0.13096
-0.17 | -0.015257 | -0.12214
-0.16 | -0.014021 | -0.11374
-0.15 | -0.012753 | -0.10541
-0.14 | -0.011528 | -0.09728
-0.13 | -0.010498 | -0.08914
-0.12 | -0.009492 | -0.08198
-0.11 | -0.008533 | -0.07507
-0.1 | -0.007606 | -0.06945
-0.09 | -0.00675 | -0.06292
-0.08 | -0.005945 | -0.05756
-0.07 | -0.005201 | -0.05234
-0.06 | -0.0044445 | -0.047391
-0.05 | -0.0037009 | -0.042832
-0.04 | -0.0030001 | -0.038768
-0.03 | -0.0022527 | -0.034746
-0.02 | -0.0015516 | -0.031331
-0.01 | -0.0007843 | -0.028142
0 | 8.2e-06 | -0.024783
0.01 | 0.0008028 | -0.021896
0.02 | 0.0017133 | -0.018951
0.03 | 0.002642 | -0.016305
0.04 | 0.0037494 | -0.013338
0.05 | 0.0048376 | -0.010337
0.06 | 0.006135 | -0.00705
0.07 | 0.007659 | -0.0031054
0.08 | 0.009285 | 0.0014863
0.09 | 0.011103 | 0.006956
0.1 | 0.013259 | 0.013855
0.11 | 0.01583 | 0.022588
0.12 | 0.01853 | 0.03406
0.13 | 0.021593 | 0.048354
0.14 | 0.025191 | 0.06605
0.15 | 0.029462 | 0.08882
0.16 | 0.034069 | 0.11818
0.17 | 0.039526 | 0.15431
0.18 | 0.045745 | 0.19962
0.19 | 0.052989 | 0.25537
0.2 | 0.05988 | 0.32402
0.21 | 0.06892 | 0.40941
0.22 | 0.07954 | 0.51271
0.23 | 0.09154 | 0.6308
0.24 | 0.10499 | 0.787
0.25 | 0.12055 | 0.9764
0.26 | 0.1382 | 1.2029
0.27 | 0.15784 | 1.4743
0.28 | 0.17996 | 1.8049
0.29 | 0.20502 | 2.2008
0.3 | 0.23398 | 2.6748
0.31 | 0.26559 | 3.2527
0.32 | 0.30252 | 3.9301
0.33 | 0.34471 | 4.7528
0.34 | 0.39274 | 5.712
0.35 | 0.44577 | 6.898
0.36 | 0.50488 | 8.309
0.37 | 0.5719 | 10.029
0.38 | 0.6526 | 12.028
0.39 | 0.7454 | 14.484
0.4 | 0.8525 | 17.366
0.41 | 0.9709 | 20.874
0.42 | 1.1181 | 25.12
0.43 | 1.2867 | 30.175
0.44 | 1.4767 | 36.241
0.45 | 1.7108 | 43.474
0.46 | 1.9883 | 52.396
0.47 | 2.3037 | 62.83
0.48 | 2.704 | 75.28
0.49 | 3.1782 | 90.38
0.5 | 3.7447 | 108.41