## Diode Characteristic (uA-mm)
VGS (V) | VDS = 0.000 V | VDS = 0.500 V
-1.25 | -2.946 | -8.015
-1.24 | -2.8437 | -7.771
-1.23 | -2.7367 | -7.515
-1.22 | -2.654 | -7.264
-1.21 | -2.5467 | -7.07
-1.2 | -2.4699 | -6.849
-1.19 | -2.3814 | -6.642
-1.18 | -2.293 | -6.424
-1.17 | -2.2216 | -6.236
-1.16 | -2.1223 | -6.035
-1.15 | -2.0625 | -5.85
-1.14 | -1.9926 | -5.668
-1.13 | -1.9283 | -5.491
-1.12 | -1.8479 | -5.306
-1.11 | -1.7855 | -5.144
-1.1 | -1.7125 | -4.9743
-1.09 | -1.6563 | -4.8254
-1.08 | -1.59 | -4.6778
-1.07 | -1.53 | -4.5223
-1.06 | -1.4789 | -4.3644
-1.05 | -1.4267 | -4.2421
-1.04 | -1.3696 | -4.0998
-1.03 | -1.3249 | -3.9607
-1.02 | -1.28 | -3.8345
-1.01 | -1.2294 | -3.7046
-1 | -1.1823 | -3.5841
-0.99 | -1.1394 | -3.4709
-0.98 | -1.0901 | -3.3543
-0.97 | -1.0487 | -3.2584
-0.96 | -1.0043 | -3.1373
-0.95 | -0.9638 | -3.0264
-0.94 | -0.9339 | -2.9279
-0.93 | -0.8949 | -2.8381
-0.92 | -0.8639 | -2.7276
-0.91 | -0.8252 | -2.644
-0.9 | -0.796 | -2.5492
-0.89 | -0.7645 | -2.4593
-0.88 | -0.7343 | -2.3882
-0.87 | -0.7087 | -2.3134
-0.86 | -0.6816 | -2.2107
-0.85 | -0.6501 | -2.1405
-0.84 | -0.6226 | -2.0657
-0.83 | -0.5988 | -1.99
-0.82 | -0.5726 | -1.9168
-0.81 | -0.5489 | -1.8456
-0.8 | -0.5281 | -1.7914
-0.79 | -0.5063 | -1.7284
-0.78 | -0.48482 | -1.6611
-0.77 | -0.46257 | -1.6084
-0.76 | -0.44479 | -1.5436
-0.75 | -0.42587 | -1.4844
-0.74 | -0.40549 | -1.4333
-0.73 | -0.38976 | -1.3854
-0.72 | -0.3695 | -1.339
-0.71 | -0.35334 | -1.2872
-0.7 | -0.33849 | -1.2362
-0.69 | -0.32506 | -1.193
-0.68 | -0.30942 | -1.1536
-0.67 | -0.29672 | -1.1101
-0.66 | -0.27992 | -1.0633
-0.65 | -0.26986 | -1.0262
-0.64 | -0.25574 | -0.9838
-0.63 | -0.24553 | -0.9454
-0.62 | -0.2318 | -0.9098
-0.61 | -0.22044 | -0.8801
-0.6 | -0.21098 | -0.8375
-0.59 | -0.20012 | -0.8045
-0.58 | -0.19071 | -0.7752
-0.57 | -0.18037 | -0.7456
-0.56 | -0.17169 | -0.716
-0.55 | -0.16398 | -0.6889
-0.54 | -0.15502 | -0.6606
-0.53 | -0.14703 | -0.6324
-0.52 | -0.13995 | -0.6089
-0.51 | -0.13232 | -0.5836
-0.5 | -0.12565 | -0.5631
-0.49 | -0.11857 | -0.5392
-0.48 | -0.11231 | -0.5208
-0.47 | -0.10692 | -0.49761
-0.46 | -0.10088 | -0.47765
-0.45 | -0.0947 | -0.45654
-0.44 | -0.08983 | -0.43723
-0.43 | -0.08412 | -0.41947
-0.42 | -0.07959 | -0.40279
-0.41 | -0.07523 | -0.3866
-0.4 | -0.07055 | -0.36957
-0.39 | -0.06632 | -0.35471
-0.38 | -0.0626 | -0.33941
-0.37 | -0.05873 | -0.32317
-0.36 | -0.05506 | -0.30951
-0.35 | -0.05199 | -0.29556
-0.34 | -0.048808 | -0.28094
-0.33 | -0.045996 | -0.26986
-0.32 | -0.042791 | -0.25685
-0.31 | -0.040435 | -0.24153
-0.3 | -0.037744 | -0.23019
-0.29 | -0.035271 | -0.21885
-0.28 | -0.032981 | -0.20526
-0.27 | -0.030402 | -0.19684
-0.26 | -0.028456 | -0.18453
-0.25 | -0.02647 | -0.17339
-0.24 | -0.024462 | -0.16297
-0.23 | -0.022736 | -0.15196
-0.22 | -0.021179 | -0.14279
-0.21 | -0.019367 | -0.13267
-0.2 | -0.017973 | -0.12319
-0.19 | -0.016569 | -0.11481
-0.18 | -0.015174 | -0.1069
-0.17 | -0.013945 | -0.09998
-0.16 | -0.012722 | -0.09217
-0.15 | -0.011657 | -0.08459
-0.14 | -0.010629 | -0.07831
-0.13 | -0.009661 | -0.07214
-0.12 | -0.0087 | -0.06633
-0.11 | -0.007854 | -0.06093
-0.1 | -0.007076 | -0.05584
-0.09 | -0.006266 | -0.05103
-0.08 | -0.005439 | -0.046231
-0.07 | -0.0047712 | -0.042726
-0.06 | -0.0041032 | -0.038791
-0.05 | -0.0034026 | -0.035423
-0.04 | -0.0027808 | -0.031871
-0.03 | -0.0020835 | -0.028903
-0.02 | -0.0014428 | -0.026052
-0.01 | -0.0007371 | -0.023452
0 | -3.95e-05 | -0.020396
0.01 | 0.0007622 | -0.01803
0.02 | 0.0015589 | -0.01577
0.03 | 0.0024891 | -0.013552
0.04 | 0.0034416 | -0.011042
0.05 | 0.0045698 | -0.008423
0.06 | 0.005719 | -0.005364
0.07 | 0.007054 | -0.0018297
0.08 | 0.008611 | 0.0024528
0.09 | 0.010445 | 0.00765
0.1 | 0.012378 | 0.01454
0.11 | 0.014621 | 0.023047
0.12 | 0.017158 | 0.034293
0.13 | 0.020155 | 0.048288
0.14 | 0.023533 | 0.06605
0.15 | 0.027191 | 0.08868
0.16 | 0.031686 | 0.11722
0.17 | 0.036504 | 0.15211
0.18 | 0.042061 | 0.19707
0.19 | 0.048548 | 0.25205
0.2 | 0.056101 | 0.31884
0.21 | 0.06358 | 0.40214
0.22 | 0.07279 | 0.50253
0.23 | 0.08391 | 0.6214
0.24 | 0.09586 | 0.7706
0.25 | 0.11001 | 0.9565
0.26 | 0.12603 | 1.1736
0.27 | 0.14318 | 1.4386
0.28 | 0.16414 | 1.7601
0.29 | 0.18668 | 2.1392
0.3 | 0.21396 | 2.6025
0.31 | 0.24385 | 3.1606
0.32 | 0.2758 | 3.8147
0.33 | 0.3161 | 4.6201
0.34 | 0.3569 | 5.5739
0.35 | 0.40868 | 6.672
0.36 | 0.46407 | 8.039
0.37 | 0.52781 | 9.676
0.38 | 0.5957 | 11.647
0.39 | 0.6802 | 13.975
0.4 | 0.7794 | 16.82
0.41 | 0.8939 | 20.209
0.42 | 1.029 | 24.341
0.43 | 1.1877 | 29.203
0.44 | 1.3725 | 35.134
0.45 | 1.5935 | 42.185
0.46 | 1.8631 | 50.723
0.47 | 2.1685 | 60.81
0.48 | 2.5442 | 72.98
0.49 | 2.9991 | 87.72
0.5 | 3.5294 | 105.04