## Diode Characteristic (uA-mm)
VGS (V) | VDS = 0.000 V | VDS = 0.500 V
-1.25 | -3.7715 | -10.509
-1.24 | -3.6256 | -10.207
-1.23 | -3.4967 | -9.907
-1.22 | -3.3664 | -9.602
-1.21 | -3.2521 | -9.28
-1.2 | -3.1482 | -8.953
-1.19 | -3.0203 | -8.704
-1.18 | -2.9113 | -8.423
-1.17 | -2.8018 | -8.186
-1.16 | -2.6913 | -7.895
-1.15 | -2.5987 | -7.613
-1.14 | -2.4987 | -7.379
-1.13 | -2.4184 | -7.153
-1.12 | -2.3287 | -6.946
-1.11 | -2.235 | -6.75
-1.1 | -2.1533 | -6.49
-1.09 | -2.076 | -6.255
-1.08 | -1.9999 | -6.09
-1.07 | -1.9286 | -5.868
-1.06 | -1.857 | -5.678
-1.05 | -1.7825 | -5.49
-1.04 | -1.7113 | -5.321
-1.03 | -1.6464 | -5.154
-1.02 | -1.5826 | -4.9591
-1.01 | -1.5222 | -4.7907
-1 | -1.4688 | -4.6642
-0.99 | -1.4117 | -4.4654
-0.98 | -1.3564 | -4.3344
-0.97 | -1.297 | -4.1784
-0.96 | -1.2513 | -4.052
-0.95 | -1.2014 | -3.8957
-0.94 | -1.1486 | -3.7611
-0.93 | -1.1049 | -3.6693
-0.92 | -1.0593 | -3.5173
-0.91 | -1.0135 | -3.4018
-0.9 | -0.9775 | -3.2837
-0.89 | -0.9363 | -3.1584
-0.88 | -0.8959 | -3.054
-0.87 | -0.859 | -2.9546
-0.86 | -0.8216 | -2.8391
-0.85 | -0.7909 | -2.7224
-0.84 | -0.755 | -2.6299
-0.83 | -0.7246 | -2.5329
-0.82 | -0.6944 | -2.4493
-0.81 | -0.6629 | -2.3626
-0.8 | -0.6372 | -2.2879
-0.79 | -0.6082 | -2.2025
-0.78 | -0.5784 | -2.1098
-0.77 | -0.5562 | -2.0347
-0.76 | -0.5299 | -1.9568
-0.75 | -0.5079 | -1.8799
-0.74 | -0.48909 | -1.8222
-0.73 | -0.46799 | -1.7509
-0.72 | -0.44683 | -1.6823
-0.71 | -0.42421 | -1.6341
-0.7 | -0.40481 | -1.564
-0.69 | -0.38602 | -1.4958
-0.68 | -0.36705 | -1.443
-0.67 | -0.35062 | -1.3942
-0.66 | -0.33455 | -1.3316
-0.65 | -0.31934 | -1.2807
-0.64 | -0.30325 | -1.2353
-0.63 | -0.28893 | -1.18
-0.62 | -0.27598 | -1.1372
-0.61 | -0.26239 | -1.0894
-0.6 | -0.24982 | -1.0501
-0.59 | -0.23811 | -1.0092
-0.58 | -0.22652 | -0.9675
-0.57 | -0.21421 | -0.9305
-0.56 | -0.20323 | -0.8913
-0.55 | -0.19297 | -0.8533
-0.54 | -0.18199 | -0.8204
-0.53 | -0.17381 | -0.7879
-0.52 | -0.1632 | -0.7558
-0.51 | -0.15504 | -0.7262
-0.5 | -0.14616 | -0.6947
-0.49 | -0.13915 | -0.667
-0.48 | -0.13081 | -0.6363
-0.47 | -0.12353 | -0.6114
-0.46 | -0.11578 | -0.589
-0.45 | -0.10895 | -0.5651
-0.44 | -0.10331 | -0.5402
-0.43 | -0.09757 | -0.517
-0.42 | -0.09198 | -0.49348
-0.41 | -0.08625 | -0.47526
-0.4 | -0.08097 | -0.4583
-0.39 | -0.07635 | -0.43451
-0.38 | -0.0719 | -0.41498
-0.37 | -0.06772 | -0.39756
-0.36 | -0.063 | -0.37972
-0.35 | -0.05889 | -0.36309
-0.34 | -0.0553 | -0.34514
-0.33 | -0.05192 | -0.32801
-0.32 | -0.049173 | -0.31035
-0.31 | -0.045719 | -0.29807
-0.3 | -0.042812 | -0.28173
-0.29 | -0.040064 | -0.26858
-0.28 | -0.037403 | -0.25407
-0.27 | -0.03467 | -0.24134
-0.26 | -0.032199 | -0.22805
-0.25 | -0.029997 | -0.21625
-0.24 | -0.027778 | -0.20371
-0.23 | -0.025744 | -0.19059
-0.22 | -0.023935 | -0.17923
-0.21 | -0.022037 | -0.1686
-0.2 | -0.020445 | -0.15707
-0.19 | -0.018724 | -0.14634
-0.18 | -0.017107 | -0.13612
-0.17 | -0.015658 | -0.12686
-0.16 | -0.014408 | -0.11715
-0.15 | -0.013095 | -0.10801
-0.14 | -0.011908 | -0.0999
-0.13 | -0.010756 | -0.09196
-0.12 | -0.009759 | -0.08426
-0.11 | -0.008727 | -0.07818
-0.1 | -0.007813 | -0.07116
-0.09 | -0.006913 | -0.06478
-0.08 | -0.006126 | -0.05951
-0.07 | -0.005308 | -0.05468
-0.06 | -0.0045186 | -0.049105
-0.05 | -0.0037899 | -0.044917
-0.04 | -0.0030307 | -0.040132
-0.03 | -0.0023206 | -0.036131
-0.02 | -0.0015528 | -0.032752
-0.01 | -0.0008161 | -0.029075
0 | -2.01e-05 | -0.025647
0.01 | 0.0008574 | -0.022785
0.02 | 0.0017242 | -0.020035
0.03 | 0.0027299 | -0.01708
0.04 | 0.0037803 | -0.014111
0.05 | 0.0049508 | -0.010927
0.06 | 0.006352 | -0.007297
0.07 | 0.007896 | -0.003352
0.08 | 0.00956 | 0.0013635
0.09 | 0.011393 | 0.007176
0.1 | 0.013783 | 0.014289
0.11 | 0.016245 | 0.023253
0.12 | 0.019201 | 0.034986
0.13 | 0.022317 | 0.049635
0.14 | 0.026213 | 0.06764
0.15 | 0.030446 | 0.09112
0.16 | 0.035465 | 0.121
0.17 | 0.040906 | 0.15787
0.18 | 0.047514 | 0.20374
0.19 | 0.054883 | 0.26175
0.2 | 0.06212 | 0.33198
0.21 | 0.07153 | 0.41788
0.22 | 0.08237 | 0.52481
0.23 | 0.09471 | 0.6482
0.24 | 0.10897 | 0.8032
0.25 | 0.12512 | 0.9961
0.26 | 0.14278 | 1.2273
0.27 | 0.1629 | 1.5033
0.28 | 0.1865 | 1.8404
0.29 | 0.21203 | 2.2401
0.3 | 0.24275 | 2.7316
0.31 | 0.2755 | 3.3091
0.32 | 0.31309 | 4.0022
0.33 | 0.35435 | 4.8499
0.34 | 0.40385 | 5.804
0.35 | 0.45614 | 6.999
0.36 | 0.52045 | 8.427
0.37 | 0.5824 | 10.152
0.38 | 0.6654 | 12.218
0.39 | 0.7582 | 14.672
0.4 | 0.864 | 17.653
0.41 | 0.9875 | 21.167
0.42 | 1.1355 | 25.503
0.43 | 1.3048 | 30.662
0.44 | 1.4973 | 36.851
0.45 | 1.7377 | 44.233
0.46 | 2.0163 | 53.277
0.47 | 2.3415 | 63.78
0.48 | 2.7451 | 76.6
0.49 | 3.2175 | 92.09
0.5 | 3.7953 | 110.35