## Diode Characteristic (uA-mm)
VGS (V) | VDS = 0.000 V | VDS = 0.500 V
-1.25 | -3.284 | -8.897
-1.24 | -3.1603 | -8.65
-1.23 | -3.0452 | -8.36
-1.22 | -2.9404 | -8.091
-1.21 | -2.8529 | -7.846
-1.2 | -2.7471 | -7.587
-1.19 | -2.6426 | -7.346
-1.18 | -2.547 | -7.119
-1.17 | -2.4616 | -6.89
-1.16 | -2.3745 | -6.675
-1.15 | -2.3021 | -6.454
-1.14 | -2.2251 | -6.267
-1.13 | -2.1317 | -6.079
-1.12 | -2.0611 | -5.896
-1.11 | -1.9807 | -5.673
-1.1 | -1.9083 | -5.517
-1.09 | -1.8398 | -5.337
-1.08 | -1.7649 | -5.167
-1.07 | -1.7018 | -4.9999
-1.06 | -1.6368 | -4.8327
-1.05 | -1.5778 | -4.629
-1.04 | -1.5198 | -4.5166
-1.03 | -1.4562 | -4.3412
-1.02 | -1.4004 | -4.1962
-1.01 | -1.3525 | -4.058
-1 | -1.3046 | -3.9376
-0.99 | -1.2505 | -3.8015
-0.98 | -1.2059 | -3.6748
-0.97 | -1.1635 | -3.5646
-0.96 | -1.1102 | -3.4394
-0.95 | -1.0723 | -3.3345
-0.94 | -1.0375 | -3.2086
-0.93 | -0.9877 | -3.1092
-0.92 | -0.9488 | -2.9813
-0.91 | -0.9111 | -2.916
-0.9 | -0.8789 | -2.8001
-0.89 | -0.8412 | -2.7105
-0.88 | -0.8099 | -2.6037
-0.87 | -0.7738 | -2.5249
-0.86 | -0.7406 | -2.4302
-0.85 | -0.7099 | -2.3485
-0.84 | -0.682 | -2.2543
-0.83 | -0.6532 | -2.19
-0.82 | -0.623 | -2.1111
-0.81 | -0.5992 | -2.0292
-0.8 | -0.5729 | -1.9617
-0.79 | -0.5505 | -1.8806
-0.78 | -0.5243 | -1.8121
-0.77 | -0.5036 | -1.7516
-0.76 | -0.48328 | -1.6864
-0.75 | -0.4616 | -1.6257
-0.74 | -0.44436 | -1.5722
-0.73 | -0.42432 | -1.5155
-0.72 | -0.40395 | -1.4612
-0.71 | -0.38945 | -1.4099
-0.7 | -0.36923 | -1.3456
-0.69 | -0.35462 | -1.2995
-0.68 | -0.33584 | -1.255
-0.67 | -0.32071 | -1.2047
-0.66 | -0.30687 | -1.1648
-0.65 | -0.29352 | -1.1176
-0.64 | -0.27978 | -1.0751
-0.63 | -0.2659 | -1.0339
-0.62 | -0.25269 | -0.9938
-0.61 | -0.23844 | -0.964
-0.6 | -0.22793 | -0.9267
-0.59 | -0.21671 | -0.8864
-0.58 | -0.20656 | -0.8509
-0.57 | -0.19604 | -0.8193
-0.56 | -0.18621 | -0.7874
-0.55 | -0.17667 | -0.7546
-0.54 | -0.16802 | -0.7265
-0.53 | -0.16053 | -0.698
-0.52 | -0.15232 | -0.6678
-0.51 | -0.1436 | -0.6435
-0.5 | -0.13548 | -0.617
-0.49 | -0.12876 | -0.5891
-0.48 | -0.12243 | -0.5615
-0.47 | -0.11448 | -0.5447
-0.46 | -0.10819 | -0.5205
-0.45 | -0.1025 | -0.50089
-0.44 | -0.09625 | -0.48036
-0.43 | -0.0919 | -0.4601
-0.42 | -0.08566 | -0.43966
-0.41 | -0.08062 | -0.42187
-0.4 | -0.07577 | -0.40453
-0.39 | -0.07134 | -0.38655
-0.38 | -0.06746 | -0.37186
-0.37 | -0.06264 | -0.3537
-0.36 | -0.05886 | -0.34016
-0.35 | -0.05545 | -0.32451
-0.34 | -0.05196 | -0.30956
-0.33 | -0.049253 | -0.29591
-0.32 | -0.045893 | -0.28133
-0.31 | -0.043184 | -0.26702
-0.3 | -0.040267 | -0.25381
-0.29 | -0.037594 | -0.23917
-0.28 | -0.034953 | -0.22806
-0.27 | -0.032541 | -0.21691
-0.26 | -0.030536 | -0.20387
-0.25 | -0.028305 | -0.19213
-0.24 | -0.026146 | -0.1804
-0.23 | -0.024296 | -0.17203
-0.22 | -0.022507 | -0.16095
-0.21 | -0.02082 | -0.15
-0.2 | -0.019156 | -0.14023
-0.19 | -0.017607 | -0.13013
-0.18 | -0.016249 | -0.12049
-0.17 | -0.014875 | -0.11214
-0.16 | -0.013593 | -0.10331
-0.15 | -0.012381 | -0.09575
-0.14 | -0.01122 | -0.0872
-0.13 | -0.010291 | -0.08016
-0.12 | -0.009197 | -0.07317
-0.11 | -0.008327 | -0.06728
-0.1 | -0.007412 | -0.06241
-0.09 | -0.006618 | -0.05696
-0.08 | -0.005787 | -0.05228
-0.07 | -0.005071 | -0.046676
-0.06 | -0.0043245 | -0.042741
-0.05 | -0.0036078 | -0.038785
-0.04 | -0.0029058 | -0.034923
-0.03 | -0.0022273 | -0.031571
-0.02 | -0.0014994 | -0.028567
-0.01 | -0.0008002 | -0.025347
0 | -2.26e-05 | -0.022384
0.01 | 0.0008004 | -0.019786
0.02 | 0.0016495 | -0.017569
0.03 | 0.00261 | -0.015014
0.04 | 0.0036196 | -0.012239
0.05 | 0.004798 | -0.009362
0.06 | 0.006038 | -0.006113
0.07 | 0.007445 | -0.0023782
0.08 | 0.008997 | 0.0019864
0.09 | 0.010936 | 0.007357
0.1 | 0.012967 | 0.014078
0.11 | 0.015292 | 0.022755
0.12 | 0.017913 | 0.033897
0.13 | 0.021135 | 0.048049
0.14 | 0.024492 | 0.06538
0.15 | 0.0284 | 0.08801
0.16 | 0.032873 | 0.11709
0.17 | 0.038142 | 0.15204
0.18 | 0.04389 | 0.19621
0.19 | 0.050419 | 0.25034
0.2 | 0.05731 | 0.31721
0.21 | 0.0663 | 0.40098
0.22 | 0.07634 | 0.50083
0.23 | 0.08701 | 0.621
0.24 | 0.10013 | 0.7731
0.25 | 0.11451 | 0.9545
0.26 | 0.13098 | 1.176
0.27 | 0.14986 | 1.442
0.28 | 0.17065 | 1.7621
0.29 | 0.19456 | 2.1511
0.3 | 0.22171 | 2.6233
0.31 | 0.25214 | 3.185
0.32 | 0.28769 | 3.8491
0.33 | 0.32744 | 4.6573
0.34 | 0.37106 | 5.6237
0.35 | 0.41958 | 6.725
0.36 | 0.4796 | 8.114
0.37 | 0.54614 | 9.79
0.38 | 0.6152 | 11.796
0.39 | 0.7022 | 14.196
0.4 | 0.8036 | 17.056
0.41 | 0.9188 | 20.508
0.42 | 1.0588 | 24.654
0.43 | 1.22 | 29.699
0.44 | 1.4096 | 35.721
0.45 | 1.6321 | 42.993
0.46 | 1.9039 | 51.705
0.47 | 2.2246 | 61.96
0.48 | 2.5996 | 74.55
0.49 | 3.0595 | 89.57
0.5 | 3.619 | 107.49