## I-V Characteristic (mA-mm)
VDS (V) | VGS = -0.300 V | VGS = 0.100 V | VGS = 0.500 V | VGS = 0.900 V
0 | 0.00035616 | -0.4771 | -0.9719 | -6.041
0.01 | 0.0012661 | 7.582 | 15.442 | 11.863
0.02 | 0.001906 | 15.163 | 31.354 | 29.06
0.03 | 0.0023189 | 22.133 | 47.368 | 46.292
0.04 | 0.0026781 | 28.587 | 63.36 | 63.89
0.05 | 0.0029791 | 34.39 | 79.3 | 80.99
0.06 | 0.0032595 | 39.691 | 94.88 | 97.88
0.07 | 0.0034543 | 44.485 | 110.28 | 114.89
0.08 | 0.0036485 | 48.63 | 125.99 | 132.22
0.09 | 0.0038103 | 52.335 | 141.04 | 148.57
0.1 | 0.0039768 | 55.697 | 155.92 | 165.05
0.11 | 0.0041856 | 58.49 | 170.96 | 182
0.12 | 0.0043046 | 61.14 | 185.77 | 198.03
0.13 | 0.0044255 | 63.39 | 199.96 | 214.25
0.14 | 0.0045755 | 65.46 | 213.96 | 230.18
0.15 | 0.0047144 | 67.27 | 228.02 | 246.26
0.16 | 0.0048829 | 68.91 | 241.59 | 261.69
0.17 | 0.005026 | 70.44 | 254.85 | 277.22
0.18 | 0.0052066 | 71.65 | 267.76 | 292.54
0.19 | 0.0053675 | 73.02 | 280.7 | 307.6
0.2 | 0.0055476 | 74.13 | 292.93 | 322.32
0.21 | 0.005695 | 75.24 | 304.71 | 336.91
0.22 | 0.005882 | 76.4 | 316.79 | 351.66
0.23 | 0.006052 | 77.38 | 328.06 | 365.67
0.24 | 0.00626 | 78.61 | 338.88 | 379.49
0.25 | 0.006438 | 79.7 | 349.6 | 393.42
0.26 | 0.006668 | 80.95 | 359.86 | 406.58
0.27 | 0.006851 | 82.12 | 369.74 | 419.93
0.28 | 0.007076 | 83.34 | 379.2 | 432.91
0.29 | 0.007307 | 84.65 | 388.48 | 445.59
0.3 | 0.00757 | 85.91 | 397.23 | 457.79
0.31 | 0.007756 | 87.03 | 405.7 | 470.18
0.32 | 0.008014 | 88.09 | 413.84 | 482.07
0.33 | 0.008259 | 89.26 | 421.79 | 493.65
0.34 | 0.008474 | 90.42 | 429.15 | 504.8
0.35 | 0.008743 | 91.5 | 436.12 | 515.77
0.36 | 0.009049 | 92.64 | 443.07 | 526.82
0.37 | 0.009288 | 93.61 | 449.61 | 537.09
0.38 | 0.009535 | 94.72 | 455.69 | 547.06
0.39 | 0.009832 | 95.73 | 461.52 | 556.78
0.4 | 0.010136 | 96.8 | 467.13 | 566.38
0.41 | 0.010484 | 97.91 | 472.53 | 575.4
0.42 | 0.01073 | 98.88 | 477.53 | 584.2
0.43 | 0.011158 | 99.97 | 482.34 | 592.8
0.44 | 0.011513 | 100.95 | 487.06 | 601.3
0.45 | 0.011839 | 102.08 | 491.44 | 609
0.46 | 0.012159 | 103.02 | 495.64 | 616.6
0.47 | 0.012529 | 104.22 | 499.64 | 624.3
0.48 | 0.012962 | 105.27 | 503.56 | 631.3
0.49 | 0.013376 | 106.25 | 507.34 | 638.3
0.5 | 0.01385 | 107.47 | 510.89 | 644.7
0.51 | 0.014346 | 108.41 | 514.37 | 651.3
0.52 | 0.014865 | 109.63 | 517.75 | 657.1
0.53 | 0.015378 | 110.72 | 521.04 | 663
0.54 | 0.015925 | 111.8 | 524.23 | 668.4
0.55 | 0.016533 | 113.04 | 527.14 | 673.7
0.56 | 0.017103 | 114.08 | 530.19 | 678.8
0.57 | 0.017724 | 115.21 | 533.03 | 683.8
0.58 | 0.018414 | 116.41 | 535.88 | 688.2
0.59 | 0.019032 | 117.57 | 538.56 | 692.6
0.6 | 0.019725 | 118.6 | 541.23 | 696.4
0.61 | 0.020502 | 119.87 | 543.78 | 700
0.62 | 0.021219 | 121.06 | 546.31 | 703.7
0.63 | 0.021873 | 122.22 | 548.72 | 706.9
0.64 | 0.022692 | 123.51 | 551.01 | 710.1
0.65 | 0.023519 | 124.5 | 553.33 | 713.1
0.66 | 0.024347 | 125.77 | 555.56 | 716
0.67 | 0.024991 | 126.96 | 557.67 | 718.5
0.68 | 0.025906 | 128.15 | 559.8 | 720.5
0.69 | 0.026662 | 129.42 | 561.66 | 722.7
0.7 | 0.027621 | 130.52 | 563.6 | 724.7
0.71 | 0.028636 | 131.76 | 565.45 | 726.6
0.72 | 0.029507 | 133.04 | 567.24 | 728.5
0.73 | 0.030406 | 134.23 | 568.97 | 729.9
0.74 | 0.031291 | 135.37 | 570.3 | 731.5
0.75 | 0.032587 | 136.62 | 571.9 | 732.4
0.76 | 0.033545 | 137.85 | 573.5 | 734.3
0.77 | 0.034529 | 139.07 | 575 | 735.1
0.78 | 0.035403 | 140.33 | 576.6 | 736.3
0.79 | 0.036662 | 141.46 | 577.8 | 737.5
0.8 | 0.037881 | 142.77 | 579.2 | 738.3
0.81 | 0.038901 | 143.99 | 580.3 | 739.3
0.82 | 0.040197 | 145.34 | 581.8 | 739.9
0.83 | 0.04132 | 146.65 | 583 | 740.9
0.84 | 0.042195 | 147.75 | 584.4 | 741.2
0.85 | 0.043376 | 149.17 | 585.4 | 741.9
0.86 | 0.044914 | 150.42 | 586.6 | 742.7
0.87 | 0.046012 | 151.8 | 588 | 743.1
0.88 | 0.047484 | 153.14 | 588.7 | 743.8
0.89 | 0.048825 | 154.36 | 590.4 | 744.3
0.9 | 0.05004 | 155.76 | 590.9 | 744.7
0.91 | 0.051409 | 157.07 | 592.4 | 745.1
0.92 | 0.052673 | 158.45 | 593.6 | 745.7
0.93 | 0.05427 | 159.62 | 594.2 | 745.9
0.94 | 0.055708 | 161.03 | 595.1 | 746.3
0.95 | 0.05728 | 162.42 | 596.2 | 746.6
0.96 | 0.05848 | 163.79 | 597.6 | 747.3
0.97 | 0.05968 | 165.23 | 598.3 | 747.3
0.98 | 0.06157 | 166.41 | 599.4 | 747.5
0.99 | 0.0629 | 167.81 | 600.7 | 747.9
1 | 0.06459 | 169.2 | 601.6 | 748.3