## I-V Characteristic (mA-mm)
VDS (V) | VGS = -0.300 V | VGS = 0.100 V | VGS = 0.500 V | VGS = 0.900 V
0 | 3.1285e-05 | -0.5003 | -0.9336 | -5.909
0.01 | 0.000852 | 7.547 | 14.853 | 11.182
0.02 | 0.001455 | 14.989 | 31.053 | 28.651
0.03 | 0.0019053 | 22.069 | 46.536 | 45.498
0.04 | 0.0022531 | 28.46 | 62.71 | 62.61
0.05 | 0.0025304 | 34.161 | 78.08 | 79.45
0.06 | 0.0027439 | 39.421 | 93.09 | 96.35
0.07 | 0.0029409 | 44.217 | 108.59 | 112.89
0.08 | 0.0031009 | 48.403 | 123.79 | 129.15
0.09 | 0.0032562 | 52.089 | 138.8 | 146.29
0.1 | 0.003392 | 55.4 | 153.24 | 162.4
0.11 | 0.0035293 | 58.17 | 168.3 | 178.45
0.12 | 0.0036722 | 60.81 | 182.62 | 194.85
0.13 | 0.0037927 | 63.08 | 196.63 | 210.74
0.14 | 0.0039207 | 65.14 | 210.69 | 226.18
0.15 | 0.0040531 | 66.87 | 224.6 | 241.95
0.16 | 0.004174 | 68.58 | 237.72 | 257.62
0.17 | 0.0043277 | 70.05 | 250.75 | 272.61
0.18 | 0.0044642 | 71.38 | 263.96 | 287.6
0.19 | 0.0046098 | 72.65 | 276.47 | 302.82
0.2 | 0.0047507 | 73.85 | 288.46 | 317.53
0.21 | 0.0048931 | 74.88 | 300.5 | 331.68
0.22 | 0.0050579 | 75.96 | 312.11 | 345.8
0.23 | 0.0051887 | 77.04 | 323.35 | 360.54
0.24 | 0.0053584 | 78.04 | 334.09 | 373.99
0.25 | 0.005525 | 79.29 | 344.84 | 387.39
0.26 | 0.0056944 | 80.37 | 355 | 401.04
0.27 | 0.005742 | 81.68 | 364.63 | 414.16
0.28 | 0.005938 | 83.03 | 374.26 | 426.9
0.29 | 0.006141 | 84.06 | 383.43 | 439.41
0.3 | 0.006319 | 85.29 | 391.96 | 452
0.31 | 0.006537 | 86.48 | 400.51 | 464.12
0.32 | 0.006742 | 87.57 | 408.76 | 475.8
0.33 | 0.006981 | 88.73 | 416.56 | 487.49
0.34 | 0.007168 | 89.71 | 423.83 | 498.96
0.35 | 0.007405 | 90.84 | 430.88 | 509.85
0.36 | 0.007644 | 91.96 | 437.8 | 520.52
0.37 | 0.007871 | 93 | 444.32 | 531.09
0.38 | 0.008122 | 93.96 | 450.28 | 541.34
0.39 | 0.008365 | 95.05 | 456.1 | 551.09
0.4 | 0.008627 | 96.05 | 461.85 | 560.6
0.41 | 0.008874 | 97.19 | 467.13 | 569.76
0.42 | 0.009188 | 98.23 | 472.1 | 578.6
0.43 | 0.009484 | 99.11 | 476.91 | 587.2
0.44 | 0.0098 | 100.26 | 481.58 | 595.7
0.45 | 0.010087 | 101.3 | 486.02 | 604.2
0.46 | 0.01041 | 102.3 | 490.09 | 611.9
0.47 | 0.01077 | 103.46 | 494.11 | 619.5
0.48 | 0.011176 | 104.4 | 498 | 626.5
0.49 | 0.01154 | 105.51 | 501.76 | 633.9
0.5 | 0.011958 | 106.49 | 505.29 | 640.5
0.51 | 0.012406 | 107.67 | 508.66 | 646.9
0.52 | 0.01282 | 108.71 | 512.04 | 653.2
0.53 | 0.013346 | 109.77 | 515.32 | 659
0.54 | 0.013818 | 110.88 | 518.4 | 664.9
0.55 | 0.014354 | 111.96 | 521.47 | 670.2
0.56 | 0.014855 | 113.12 | 524.31 | 675.4
0.57 | 0.015425 | 114.17 | 527.28 | 680.4
0.58 | 0.016046 | 115.33 | 530.06 | 685.2
0.59 | 0.016605 | 116.47 | 532.76 | 689.6
0.6 | 0.017217 | 117.71 | 535.34 | 693.7
0.61 | 0.017879 | 118.85 | 537.95 | 697.8
0.62 | 0.018578 | 119.87 | 540.42 | 701.8
0.63 | 0.019168 | 121.06 | 542.87 | 705.2
0.64 | 0.019954 | 122.28 | 545.18 | 708.5
0.65 | 0.020742 | 123.39 | 547.41 | 711.4
0.66 | 0.021483 | 124.64 | 549.69 | 714.9
0.67 | 0.022172 | 125.72 | 551.78 | 717.2
0.68 | 0.023007 | 126.93 | 553.87 | 719.7
0.69 | 0.023795 | 128.15 | 555.91 | 722.1
0.7 | 0.024586 | 129.38 | 557.67 | 724.3
0.71 | 0.025485 | 130.41 | 559.55 | 726.5
0.72 | 0.026397 | 131.7 | 561.4 | 728.3
0.73 | 0.027239 | 132.84 | 563.12 | 729.9
0.74 | 0.028113 | 134.03 | 564.8 | 731.6
0.75 | 0.029006 | 135.29 | 566.38 | 733.3
0.76 | 0.029978 | 136.31 | 567.97 | 734.9
0.77 | 0.031056 | 137.65 | 569.49 | 735.6
0.78 | 0.032063 | 138.83 | 570.7 | 737.1
0.79 | 0.033114 | 140 | 572.1 | 738.3
0.8 | 0.03401 | 141.32 | 573.5 | 739.3
0.81 | 0.034952 | 142.44 | 574.6 | 740.5
0.82 | 0.036127 | 143.75 | 576 | 741.1
0.83 | 0.037178 | 144.96 | 577.6 | 741.9
0.84 | 0.038384 | 146.23 | 578.6 | 742.7
0.85 | 0.039462 | 147.4 | 580 | 743.5
0.86 | 0.040695 | 148.77 | 581 | 744.3
0.87 | 0.041821 | 150.05 | 582.1 | 744.7
0.88 | 0.043168 | 151.36 | 583 | 745.5
0.89 | 0.044252 | 152.68 | 584.6 | 746.1
0.9 | 0.045503 | 153.81 | 585.6 | 746.9
0.91 | 0.046868 | 155.28 | 586.6 | 747.3
0.92 | 0.048028 | 156.59 | 587.6 | 747.5
0.93 | 0.049506 | 157.87 | 588.6 | 748.2
0.94 | 0.050833 | 159.39 | 589.8 | 748.5
0.95 | 0.052229 | 160.51 | 590.8 | 748.7
0.96 | 0.053529 | 161.98 | 591.8 | 749.1
0.97 | 0.055085 | 163.31 | 593 | 749.7
0.98 | 0.056537 | 164.65 | 594.2 | 749.9
0.99 | 0.05783 | 165.96 | 594.9 | 750.4
1 | 0.05952 | 167.25 | 595.8 | 750.7