## I-V Characteristic (mA-mm)
VDS (V) | VGS = -0.300 V | VGS = 0.100 V | VGS = 0.500 V | VGS = 0.900 V
0 | 3.681e-05 | -0.5556 | -0.9042 | -5.872
0.01 | 0.0008331 | 7.62 | 15.052 | 11.316
0.02 | 0.0014212 | 15.045 | 30.9 | 28.521
0.03 | 0.0018646 | 21.947 | 46.423 | 45.38
0.04 | 0.002207 | 28.32 | 62.48 | 62.68
0.05 | 0.0024733 | 34.082 | 77.69 | 79.48
0.06 | 0.0026904 | 39.39 | 93.64 | 96.39
0.07 | 0.0028748 | 44.076 | 108.97 | 113.21
0.08 | 0.003044 | 48.214 | 123.82 | 129.85
0.09 | 0.0031903 | 51.986 | 138.79 | 146.06
0.1 | 0.0033246 | 55.242 | 153.57 | 162.27
0.11 | 0.0034575 | 58.05 | 168.49 | 179.2
0.12 | 0.0035916 | 60.63 | 182.55 | 194.87
0.13 | 0.0037237 | 62.89 | 196.85 | 210.59
0.14 | 0.0038417 | 64.96 | 210.91 | 226.7
0.15 | 0.0039721 | 66.74 | 224.63 | 242.33
0.16 | 0.0041022 | 68.41 | 237.89 | 257.58
0.17 | 0.004223 | 69.77 | 251.25 | 272.87
0.18 | 0.0043729 | 71.21 | 263.89 | 288
0.19 | 0.0045162 | 72.45 | 276.42 | 302.87
0.2 | 0.0046673 | 73.56 | 289 | 317.57
0.21 | 0.0048031 | 74.82 | 300.88 | 332.17
0.22 | 0.0049579 | 75.72 | 312.24 | 346.4
0.23 | 0.0051224 | 76.92 | 323.49 | 360.38
0.24 | 0.0052629 | 77.96 | 334.48 | 374.08
0.25 | 0.0054328 | 79.06 | 345.14 | 388.11
0.26 | 0.0056009 | 80.35 | 355.05 | 401.13
0.27 | 0.005665 | 81.47 | 365.01 | 414.17
0.28 | 0.005834 | 82.74 | 374.57 | 427.26
0.29 | 0.006032 | 84.01 | 383.54 | 439.76
0.3 | 0.006237 | 85.2 | 392.32 | 452.05
0.31 | 0.006432 | 86.29 | 400.97 | 464.23
0.32 | 0.006642 | 87.5 | 408.96 | 476.13
0.33 | 0.006862 | 88.58 | 416.71 | 487.66
0.34 | 0.007087 | 89.73 | 424.21 | 498.87
0.35 | 0.007286 | 90.8 | 431.32 | 509.9
0.36 | 0.007541 | 91.75 | 438.14 | 520.87
0.37 | 0.007786 | 92.9 | 444.55 | 531.12
0.38 | 0.008059 | 94.01 | 450.6 | 541.08
0.39 | 0.008274 | 94.97 | 456.53 | 551.13
0.4 | 0.008533 | 96.18 | 462.2 | 560.79
0.41 | 0.00879 | 97.09 | 467.46 | 569.92
0.42 | 0.009068 | 98.21 | 472.42 | 578.6
0.43 | 0.009362 | 99.19 | 477.33 | 587.6
0.44 | 0.009675 | 100.26 | 481.99 | 595.8
0.45 | 0.010006 | 101.34 | 486.35 | 603.8
0.46 | 0.010299 | 102.34 | 490.48 | 611.7
0.47 | 0.010662 | 103.38 | 494.49 | 619.5
0.48 | 0.011049 | 104.46 | 498.39 | 626.3
0.49 | 0.011465 | 105.49 | 502.11 | 633.3
0.5 | 0.011872 | 106.41 | 505.68 | 639.8
0.51 | 0.012278 | 107.61 | 509.04 | 646.7
0.52 | 0.012709 | 108.74 | 512.56 | 652.6
0.53 | 0.013138 | 109.81 | 515.64 | 658.5
0.54 | 0.01367 | 111.04 | 518.79 | 664.5
0.55 | 0.014184 | 111.97 | 521.84 | 669.7
0.56 | 0.014759 | 113.16 | 524.84 | 675
0.57 | 0.015288 | 114.29 | 527.74 | 679.8
0.58 | 0.015882 | 115.36 | 530.36 | 684.5
0.59 | 0.01648 | 116.61 | 533.13 | 689.4
0.6 | 0.017167 | 117.71 | 535.8 | 693.2
0.61 | 0.017754 | 118.9 | 538.36 | 697.2
0.62 | 0.018392 | 120.07 | 540.85 | 701.1
0.63 | 0.019128 | 121.18 | 543.19 | 704.6
0.64 | 0.019668 | 122.25 | 545.63 | 708
0.65 | 0.02051 | 123.54 | 547.89 | 710.8
0.66 | 0.021235 | 124.68 | 550.13 | 714
0.67 | 0.022062 | 125.87 | 552.13 | 716.4
0.68 | 0.022727 | 127.17 | 554.25 | 719.2
0.69 | 0.023594 | 128.1 | 556.18 | 721.7
0.7 | 0.024417 | 129.39 | 558.16 | 723.8
0.71 | 0.025151 | 130.58 | 560.15 | 725.5
0.72 | 0.026085 | 131.74 | 561.73 | 727.7
0.73 | 0.027023 | 133.07 | 563.58 | 729.3
0.74 | 0.027908 | 134.09 | 565.21 | 730.9
0.75 | 0.028728 | 135.36 | 566.84 | 732.3
0.76 | 0.029755 | 136.57 | 568.44 | 734.1
0.77 | 0.030729 | 137.79 | 569.87 | 735.1
0.78 | 0.03184 | 138.92 | 571.2 | 736.3
0.79 | 0.032728 | 140.16 | 572.5 | 737.7
0.8 | 0.033764 | 141.38 | 573.9 | 738.3
0.81 | 0.034808 | 142.66 | 575 | 739.7
0.82 | 0.035823 | 143.94 | 576.6 | 740.2
0.83 | 0.037002 | 145.03 | 577.8 | 741.1
0.84 | 0.038181 | 146.36 | 579 | 741.9
0.85 | 0.039257 | 147.73 | 580.2 | 742.7
0.86 | 0.040529 | 148.89 | 581.4 | 743.4
0.87 | 0.041605 | 150.34 | 582.3 | 744.1
0.88 | 0.042905 | 151.44 | 583.7 | 744.7
0.89 | 0.044312 | 152.88 | 584.8 | 745.1
0.9 | 0.045398 | 154.18 | 586.2 | 745.8
0.91 | 0.046606 | 155.56 | 587.2 | 746.3
0.92 | 0.048056 | 156.87 | 588.2 | 746.7
0.93 | 0.049116 | 158.12 | 589.2 | 747.3
0.94 | 0.050667 | 159.52 | 590.2 | 747.5
0.95 | 0.051996 | 160.91 | 591.1 | 747.9
0.96 | 0.053466 | 162.28 | 592.2 | 748.5
0.97 | 0.054687 | 163.47 | 593.6 | 748.9
0.98 | 0.056114 | 164.93 | 594.2 | 749.1
0.99 | 0.05794 | 166.29 | 595.6 | 749.5
1 | 0.05904 | 167.62 | 596.6 | 750