## I-V Characteristic (mA-mm)
VDS (V) | VGS = -0.300 V | VGS = 0.100 V | VGS = 0.500 V | VGS = 0.900 V
0 | 3.1964e-05 | -0.48348 | -0.9777 | -5.687
0.01 | 0.0008745 | 7.665 | 15.231 | 11.577
0.02 | 0.0014956 | 15.181 | 31.151 | 28.805
0.03 | 0.0019555 | 22.236 | 46.999 | 45.948
0.04 | 0.0023176 | 28.692 | 63.08 | 63.23
0.05 | 0.0026014 | 34.506 | 78.56 | 80.04
0.06 | 0.0028356 | 39.908 | 94 | 97.31
0.07 | 0.0030298 | 44.711 | 110.04 | 114.56
0.08 | 0.0031996 | 48.877 | 125.03 | 130.79
0.09 | 0.0033369 | 52.659 | 139.91 | 147.41
0.1 | 0.0034895 | 56.06 | 155.02 | 164.13
0.11 | 0.0036267 | 58.88 | 169.77 | 180.24
0.12 | 0.0037652 | 61.59 | 184.35 | 196.75
0.13 | 0.0038897 | 63.83 | 198.46 | 212.84
0.14 | 0.0040328 | 65.94 | 212.72 | 228.69
0.15 | 0.0041733 | 67.78 | 226.61 | 244.38
0.16 | 0.0043022 | 69.39 | 239.83 | 259.83
0.17 | 0.004444 | 70.99 | 253.3 | 275.53
0.18 | 0.0045811 | 72.21 | 266.26 | 290.39
0.19 | 0.0047282 | 73.55 | 278.75 | 305.35
0.2 | 0.0048978 | 74.72 | 291.09 | 320.4
0.21 | 0.0050394 | 75.82 | 303.41 | 335.08
0.22 | 0.00521 | 76.94 | 314.85 | 349.11
0.23 | 0.0053711 | 78.04 | 326.23 | 363.52
0.24 | 0.0055407 | 79.16 | 337.38 | 377.49
0.25 | 0.005662 | 80.27 | 347.89 | 390.79
0.26 | 0.005837 | 81.49 | 358.13 | 404.51
0.27 | 0.006001 | 82.7 | 367.95 | 417.84
0.28 | 0.00622 | 84 | 377.63 | 430.66
0.29 | 0.006408 | 85.25 | 386.75 | 443.21
0.3 | 0.006621 | 86.45 | 395.46 | 455.63
0.31 | 0.006823 | 87.77 | 404.26 | 468.13
0.32 | 0.007024 | 88.75 | 412.33 | 479.72
0.33 | 0.007251 | 89.97 | 420.08 | 491.37
0.34 | 0.007443 | 91.1 | 427.52 | 502.72
0.35 | 0.007697 | 92.26 | 434.78 | 513.94
0.36 | 0.007936 | 93.25 | 441.68 | 524.67
0.37 | 0.00818 | 94.29 | 448.11 | 534.99
0.38 | 0.008414 | 95.36 | 454.31 | 545.16
0.39 | 0.008663 | 96.49 | 460.24 | 555.19
0.4 | 0.008939 | 97.63 | 465.95 | 564.97
0.41 | 0.009235 | 98.48 | 471.27 | 573.9
0.42 | 0.009507 | 99.63 | 476.33 | 582.6
0.43 | 0.009805 | 100.6 | 481.23 | 591.6
0.44 | 0.010138 | 101.74 | 485.94 | 600
0.45 | 0.010443 | 102.83 | 490.33 | 608
0.46 | 0.01083 | 103.75 | 494.55 | 615.9
0.47 | 0.011186 | 104.86 | 498.63 | 623.4
0.48 | 0.011592 | 106.01 | 502.58 | 630.7
0.49 | 0.011969 | 107.01 | 506.36 | 637.7
0.5 | 0.012398 | 108.22 | 509.89 | 644.1
0.51 | 0.012821 | 109.17 | 513.38 | 650.5
0.52 | 0.013312 | 110.34 | 516.84 | 657
0.53 | 0.013813 | 111.38 | 520.15 | 662.7
0.54 | 0.014324 | 112.52 | 523.21 | 668.3
0.55 | 0.01491 | 113.61 | 526.3 | 673.7
0.56 | 0.015404 | 114.81 | 529.35 | 678.8
0.57 | 0.016029 | 115.93 | 532.29 | 684
0.58 | 0.016645 | 117.07 | 535.12 | 688.6
0.59 | 0.017279 | 118.21 | 537.68 | 693
0.6 | 0.017932 | 119.24 | 540.51 | 697.1
0.61 | 0.018585 | 120.54 | 543.09 | 701
0.62 | 0.019252 | 121.64 | 545.57 | 704.8
0.63 | 0.019913 | 122.9 | 548.06 | 708.2
0.64 | 0.020743 | 124.18 | 550.36 | 711.4
0.65 | 0.021541 | 125.15 | 552.73 | 714.5
0.66 | 0.022325 | 126.49 | 554.9 | 717.6
0.67 | 0.022997 | 127.63 | 557.09 | 720.1
0.68 | 0.023886 | 128.83 | 559.09 | 722.4
0.69 | 0.02472 | 130.01 | 561.13 | 724.7
0.7 | 0.025629 | 131.16 | 563.06 | 726.7
0.71 | 0.026463 | 132.38 | 564.93 | 728.7
0.72 | 0.027364 | 133.59 | 566.77 | 730.6
0.73 | 0.028369 | 134.84 | 568.36 | 732.2
0.74 | 0.029125 | 135.93 | 569.6 | 733.8
0.75 | 0.030224 | 137.23 | 571.6 | 735.4
0.76 | 0.031274 | 138.47 | 572.8 | 736.7
0.77 | 0.032281 | 139.65 | 574.8 | 738.1
0.78 | 0.03328 | 140.94 | 575.9 | 738.8
0.79 | 0.034356 | 141.98 | 577.6 | 739.9
0.8 | 0.035432 | 143.35 | 578.6 | 741.1
0.81 | 0.036621 | 144.59 | 580.4 | 741.7
0.82 | 0.037569 | 145.85 | 581.4 | 742.7
0.83 | 0.038803 | 147.17 | 582.6 | 743.7
0.84 | 0.039986 | 148.37 | 583.8 | 744.3
0.85 | 0.041084 | 149.68 | 585.2 | 745
0.86 | 0.042502 | 151.02 | 586.2 | 745.9
0.87 | 0.043594 | 152.3 | 587.6 | 746.3
0.88 | 0.044931 | 153.52 | 588.6 | 746.9
0.89 | 0.046069 | 154.89 | 589.4 | 747.5
0.9 | 0.047476 | 156.23 | 590.8 | 747.6
0.91 | 0.048664 | 157.63 | 592 | 748.3
0.92 | 0.050128 | 158.99 | 593 | 748.9
0.93 | 0.051521 | 160.18 | 594.1 | 749.1
0.94 | 0.052909 | 161.53 | 594.9 | 749.5
0.95 | 0.054252 | 162.92 | 596.2 | 750
0.96 | 0.055575 | 164.33 | 597.4 | 750.4
0.97 | 0.05744 | 165.71 | 598.1 | 750.5
0.98 | 0.05876 | 166.93 | 599.4 | 750.8
0.99 | 0.06021 | 168.38 | 600.3 | 751.3
1 | 0.06185 | 169.72 | 601.2 | 751.5