## I-V Characteristic (mA-mm)
VDS (V) | VGS = -0.300 V | VGS = 0.100 V | VGS = 0.500 V | VGS = 0.900 V
0 | 3.8629e-05 | -0.4523 | -0.9128 | -6.073
0.01 | 0.000871 | 7.351 | 14.14 | 10.165
0.02 | 0.0014862 | 14.799 | 29.47 | 26.738
0.03 | 0.0019486 | 21.444 | 44.189 | 42.683
0.04 | 0.0023057 | 27.697 | 59.56 | 58.84
0.05 | 0.0025834 | 33.404 | 73.98 | 75.08
0.06 | 0.0028143 | 38.476 | 88.47 | 91.08
0.07 | 0.0030128 | 43.129 | 103.42 | 106.83
0.08 | 0.0031792 | 47.226 | 117.7 | 122.68
0.09 | 0.0033414 | 50.918 | 131.88 | 138.51
0.1 | 0.0034744 | 54.134 | 145.93 | 153.96
0.11 | 0.0036085 | 56.98 | 160.18 | 169.3
0.12 | 0.0037506 | 59.44 | 173.77 | 184.69
0.13 | 0.0038698 | 61.69 | 187.26 | 200.4
0.14 | 0.0040126 | 63.63 | 200.78 | 215
0.15 | 0.0041538 | 65.46 | 214.04 | 229.95
0.16 | 0.004299 | 67.04 | 226.69 | 245.04
0.17 | 0.0044344 | 68.47 | 239.33 | 259.33
0.18 | 0.0045751 | 69.82 | 251.93 | 273.83
0.19 | 0.0047262 | 70.97 | 263.97 | 288.42
0.2 | 0.0048654 | 72.15 | 275.59 | 302.56
0.21 | 0.0050265 | 73.21 | 287.28 | 316.28
0.22 | 0.0051962 | 74.25 | 298.48 | 330.23
0.23 | 0.0053627 | 75.26 | 309.48 | 344.03
0.24 | 0.0055314 | 76.24 | 319.84 | 357.2
0.25 | 0.0056937 | 77.36 | 330.28 | 370.22
0.26 | 0.005726 | 78.48 | 340.15 | 383.43
0.27 | 0.005922 | 79.68 | 349.6 | 396.49
0.28 | 0.006119 | 80.79 | 358.96 | 408.72
0.29 | 0.006326 | 82 | 367.97 | 421.2
0.3 | 0.006534 | 83.22 | 376.42 | 433.47
0.31 | 0.006707 | 84.35 | 384.71 | 445.1
0.32 | 0.006957 | 85.45 | 392.74 | 456.87
0.33 | 0.007177 | 86.45 | 400.48 | 468.43
0.34 | 0.007423 | 87.49 | 407.7 | 479.66
0.35 | 0.007634 | 88.59 | 414.58 | 490.41
0.36 | 0.007876 | 89.6 | 421.38 | 501.1
0.37 | 0.008127 | 90.73 | 427.78 | 511.68
0.38 | 0.008379 | 91.62 | 433.72 | 521.94
0.39 | 0.008638 | 92.62 | 439.39 | 531.68
0.4 | 0.008909 | 93.69 | 444.98 | 541.27
0.41 | 0.009178 | 94.7 | 450.21 | 550.87
0.42 | 0.009443 | 95.77 | 455.12 | 559.96
0.43 | 0.009784 | 96.71 | 459.78 | 568.69
0.44 | 0.010095 | 97.68 | 464.32 | 577
0.45 | 0.010434 | 98.67 | 468.62 | 585.4
0.46 | 0.010755 | 99.68 | 472.65 | 593.4
0.47 | 0.011143 | 100.66 | 476.55 | 601
0.48 | 0.011493 | 101.63 | 480.28 | 609
0.49 | 0.011886 | 102.71 | 483.88 | 616.3
0.5 | 0.012326 | 103.75 | 487.35 | 623.4
0.51 | 0.012817 | 104.81 | 490.6 | 630
0.52 | 0.013277 | 105.69 | 493.81 | 636.5
0.53 | 0.013721 | 106.87 | 496.96 | 642.9
0.54 | 0.014248 | 107.98 | 499.99 | 649.2
0.55 | 0.014785 | 108.97 | 502.92 | 654.8
0.56 | 0.015414 | 110.07 | 505.7 | 660.5
0.57 | 0.015909 | 111.08 | 508.52 | 666
0.58 | 0.016542 | 112.24 | 511.21 | 671
0.59 | 0.017175 | 113.29 | 513.83 | 676
0.6 | 0.017776 | 114.43 | 516.38 | 680.4
0.61 | 0.018527 | 115.47 | 518.87 | 685
0.62 | 0.019165 | 116.63 | 521.32 | 689.4
0.63 | 0.019923 | 117.71 | 523.67 | 693.4
0.64 | 0.020594 | 118.87 | 526.02 | 697.2
0.65 | 0.021381 | 119.99 | 528.16 | 700.9
0.66 | 0.022147 | 121 | 530.41 | 704
0.67 | 0.023011 | 122.22 | 532.49 | 707.5
0.68 | 0.023688 | 123.38 | 534.57 | 710.1
0.69 | 0.024606 | 124.5 | 536.67 | 713.2
0.7 | 0.025452 | 125.67 | 538.36 | 716
0.71 | 0.026238 | 126.65 | 540.34 | 718.5
0.72 | 0.027227 | 127.93 | 542.17 | 720.8
0.73 | 0.028171 | 129.05 | 543.88 | 722.8
0.74 | 0.029156 | 130.21 | 545.66 | 725.1
0.75 | 0.029932 | 131.28 | 547.22 | 726.9
0.76 | 0.031052 | 132.4 | 548.83 | 728.7
0.77 | 0.032138 | 133.6 | 550.35 | 730.3
0.78 | 0.033055 | 134.79 | 551.89 | 731.9
0.79 | 0.034108 | 135.99 | 553.22 | 733.5
0.8 | 0.035191 | 137.03 | 554.66 | 734.9
0.81 | 0.036199 | 138.25 | 556.04 | 736.3
0.82 | 0.037302 | 139.47 | 557.36 | 737.3
0.83 | 0.038572 | 140.68 | 558.68 | 738.4
0.84 | 0.039745 | 142.08 | 559.83 | 739.7
0.85 | 0.041025 | 142.96 | 561.11 | 740.7
0.86 | 0.042042 | 144.28 | 562.37 | 741.5
0.87 | 0.043306 | 145.54 | 563.52 | 742.5
0.88 | 0.044539 | 146.76 | 564.75 | 743.4
0.89 | 0.045764 | 148.07 | 565.72 | 744.3
0.9 | 0.047285 | 149.21 | 566.93 | 744.7
0.91 | 0.048675 | 150.58 | 568 | 745.7
0.92 | 0.049886 | 151.82 | 569.13 | 746.1
0.93 | 0.051234 | 153.08 | 570 | 746.7
0.94 | 0.052688 | 154.32 | 571.2 | 747.3
0.95 | 0.054067 | 155.61 | 572.3 | 747.6
0.96 | 0.055579 | 156.91 | 573.4 | 748.3
0.97 | 0.05698 | 158.23 | 574.3 | 749.1
0.98 | 0.05854 | 159.56 | 575.4 | 749.5
0.99 | 0.05974 | 160.63 | 576.4 | 750
1 | 0.06176 | 162 | 577.2 | 750.3