## I-V Characteristic (mA-mm)
VDS (V) | VGS = -0.300 V | VGS = 0.100 V | VGS = 0.500 V | VGS = 0.900 V
0 | 3.363e-05 | -0.5003 | -0.9025 | -5.969
0.01 | 0.000897 | 7.473 | 14.718 | 10.975
0.02 | 0.001536 | 14.993 | 29.928 | 27.375
0.03 | 0.0020092 | 21.852 | 45.158 | 43.837
0.04 | 0.0023818 | 28.206 | 60.55 | 60.3
0.05 | 0.0026707 | 33.923 | 75.37 | 76.84
0.06 | 0.0029132 | 39.161 | 90.3 | 93.08
0.07 | 0.003108 | 43.948 | 105.45 | 109.07
0.08 | 0.0032847 | 48.072 | 120.3 | 125.53
0.09 | 0.0034428 | 51.788 | 134.51 | 141.48
0.1 | 0.0035919 | 55.102 | 148.91 | 157.03
0.11 | 0.0037428 | 57.89 | 163.34 | 173
0.12 | 0.0038781 | 60.49 | 177.04 | 188.66
0.13 | 0.0040229 | 62.79 | 191.14 | 204.32
0.14 | 0.0041672 | 64.8 | 204.67 | 219.33
0.15 | 0.0042964 | 66.66 | 217.99 | 234.74
0.16 | 0.0044512 | 68.27 | 230.98 | 249.84
0.17 | 0.0045895 | 69.75 | 243.96 | 264.65
0.18 | 0.0047467 | 71.08 | 256.61 | 279.18
0.19 | 0.0048902 | 72.33 | 268.76 | 294.07
0.2 | 0.0050479 | 73.53 | 280.75 | 308.37
0.21 | 0.0052109 | 74.59 | 292.54 | 322.33
0.22 | 0.0053708 | 75.64 | 303.89 | 336.48
0.23 | 0.0055574 | 76.64 | 314.89 | 350.37
0.24 | 0.005664 | 77.78 | 325.74 | 363.8
0.25 | 0.005854 | 78.85 | 336.08 | 377.03
0.26 | 0.006033 | 80.05 | 345.94 | 390.17
0.27 | 0.006243 | 81.39 | 355.93 | 403.42
0.28 | 0.006437 | 82.46 | 365.23 | 415.78
0.29 | 0.006637 | 83.67 | 374.1 | 428.32
0.3 | 0.00682 | 84.9 | 382.78 | 440.62
0.31 | 0.007048 | 86.09 | 391.26 | 452.5
0.32 | 0.00726 | 87.19 | 399.29 | 464.18
0.33 | 0.007488 | 88.27 | 406.9 | 475.91
0.34 | 0.007696 | 89.41 | 414.3 | 487.09
0.35 | 0.007955 | 90.48 | 421.41 | 497.89
0.36 | 0.008202 | 91.56 | 428.16 | 508.77
0.37 | 0.008439 | 92.41 | 434.46 | 519.17
0.38 | 0.008727 | 93.57 | 440.54 | 529.4
0.39 | 0.008981 | 94.63 | 446.37 | 539.2
0.4 | 0.009257 | 95.65 | 451.95 | 548.7
0.41 | 0.009534 | 96.77 | 457.13 | 558.26
0.42 | 0.009841 | 97.57 | 462.14 | 567.32
0.43 | 0.01016 | 98.63 | 466.9 | 575.7
0.44 | 0.010481 | 99.76 | 471.49 | 584.2
0.45 | 0.010769 | 100.7 | 475.79 | 592.4
0.46 | 0.011141 | 101.86 | 479.85 | 600.6
0.47 | 0.011517 | 102.74 | 483.83 | 608.2
0.48 | 0.011917 | 103.95 | 487.68 | 615.6
0.49 | 0.012315 | 104.82 | 491.32 | 622.8
0.5 | 0.012743 | 105.89 | 494.81 | 629.9
0.51 | 0.013242 | 106.95 | 498.14 | 636.3
0.52 | 0.013698 | 108.02 | 501.47 | 643.1
0.53 | 0.014217 | 109.06 | 504.72 | 648.9
0.54 | 0.014776 | 110.11 | 507.76 | 655
0.55 | 0.015315 | 111.18 | 510.65 | 661
0.56 | 0.015848 | 112.22 | 513.61 | 666.1
0.57 | 0.01651 | 113.38 | 516.45 | 671
0.58 | 0.017049 | 114.44 | 519.21 | 676.4
0.59 | 0.017642 | 115.59 | 521.95 | 681.2
0.6 | 0.018384 | 116.85 | 524.46 | 685.8
0.61 | 0.019041 | 117.79 | 527.08 | 690.2
0.62 | 0.019871 | 118.99 | 529.58 | 694
0.63 | 0.020546 | 120.13 | 531.95 | 698
0.64 | 0.021278 | 121.34 | 534.37 | 701.6
0.65 | 0.022098 | 122.46 | 536.56 | 704.8
0.66 | 0.022786 | 123.58 | 538.79 | 708
0.67 | 0.023634 | 124.71 | 540.94 | 711.2
0.68 | 0.024458 | 125.83 | 543.05 | 714
0.69 | 0.025335 | 127.09 | 544.97 | 716.5
0.7 | 0.026132 | 128.12 | 546.98 | 718.9
0.71 | 0.02715 | 129.38 | 548.81 | 721.4
0.72 | 0.02804 | 130.48 | 550.71 | 723.5
0.73 | 0.029089 | 131.66 | 552.49 | 725.5
0.74 | 0.029995 | 132.9 | 554.05 | 727.5
0.75 | 0.030968 | 133.88 | 555.75 | 729.1
0.76 | 0.031988 | 135.2 | 557.33 | 730.9
0.77 | 0.032879 | 136.33 | 558.91 | 732.3
0.78 | 0.033964 | 137.47 | 560.45 | 734.1
0.79 | 0.03511 | 138.79 | 561.78 | 735.1
0.8 | 0.036171 | 139.86 | 563.23 | 736.5
0.81 | 0.037292 | 141.2 | 564.58 | 737.7
0.82 | 0.038381 | 142.35 | 565.9 | 738.7
0.83 | 0.039657 | 143.67 | 567.2 | 739.7
0.84 | 0.040803 | 144.72 | 568.42 | 740.9
0.85 | 0.042091 | 146.07 | 569.62 | 741.5
0.86 | 0.04328 | 147.27 | 570.7 | 742.7
0.87 | 0.044514 | 148.55 | 571.9 | 743.3
0.88 | 0.045707 | 149.89 | 573.1 | 743.9
0.89 | 0.047206 | 151 | 574.1 | 744.9
0.9 | 0.048544 | 152.36 | 575.2 | 745.2
0.91 | 0.049939 | 153.66 | 576.4 | 745.9
0.92 | 0.05113 | 154.96 | 577.3 | 746.6
0.93 | 0.052634 | 156.41 | 578.6 | 747.1
0.94 | 0.053952 | 157.47 | 579.8 | 747.5
0.95 | 0.055504 | 158.92 | 580.6 | 748
0.96 | 0.05694 | 160.23 | 581.8 | 748.4
0.97 | 0.0587 | 161.54 | 582.8 | 749.1
0.98 | 0.0599 | 162.79 | 583.7 | 749.5
0.99 | 0.06177 | 164.17 | 584.8 | 750
1 | 0.06305 | 165.48 | 585.5 | 750.4