## I-V Characteristic (mA-mm)
VDS (V) | VGS = -0.300 V | VGS = 0.100 V | VGS = 0.500 V | VGS = 0.900 V
0 | 2.8174e-05 | -0.45295 | -0.9113 | -5.943
0.01 | 0.0008526 | 7.231 | 14.011 | 9.965
0.02 | 0.001456 | 14.598 | 28.727 | 25.878
0.03 | 0.0019104 | 21.2 | 43.41 | 41.856
0.04 | 0.002264 | 27.389 | 57.98 | 57.65
0.05 | 0.0025392 | 33.034 | 72.54 | 73.45
0.06 | 0.0027606 | 38.109 | 87.05 | 89.45
0.07 | 0.0029529 | 42.69 | 101.34 | 104.87
0.08 | 0.0031242 | 46.747 | 115.39 | 120.31
0.09 | 0.0032651 | 50.354 | 129.5 | 135.83
0.1 | 0.0034121 | 53.524 | 143.28 | 150.82
0.11 | 0.0035416 | 56.338 | 157.15 | 166.35
0.12 | 0.0036797 | 58.65 | 170.64 | 181.42
0.13 | 0.0038065 | 60.88 | 184.01 | 196.37
0.14 | 0.0039406 | 62.87 | 197.01 | 210.96
0.15 | 0.0040735 | 64.63 | 209.85 | 225.94
0.16 | 0.0042053 | 66.22 | 222.9 | 240.6
0.17 | 0.0043408 | 67.58 | 235.09 | 254.87
0.18 | 0.004478 | 68.9 | 247.16 | 268.97
0.19 | 0.0046167 | 70.09 | 259.29 | 283.37
0.2 | 0.0047842 | 71.24 | 271.01 | 297.47
0.21 | 0.004932 | 72.25 | 282.29 | 310.95
0.22 | 0.005086 | 73.31 | 293.28 | 324.63
0.23 | 0.0052409 | 74.25 | 304.23 | 338.26
0.24 | 0.0053983 | 75.25 | 314.56 | 351.18
0.25 | 0.0055731 | 76.32 | 324.71 | 364.47
0.26 | 0.005694 | 77.46 | 334.48 | 377.35
0.27 | 0.005856 | 78.57 | 344.04 | 389.99
0.28 | 0.006057 | 79.62 | 353.18 | 402.32
0.29 | 0.00625 | 80.89 | 361.91 | 414.63
0.3 | 0.006457 | 81.99 | 370.55 | 426.82
0.31 | 0.006637 | 83.1 | 378.67 | 438.56
0.32 | 0.00685 | 84.07 | 386.48 | 450.02
0.33 | 0.00707 | 85.29 | 394.1 | 461.64
0.34 | 0.007268 | 86.3 | 401.38 | 472.89
0.35 | 0.007507 | 87.31 | 408.26 | 483.58
0.36 | 0.007742 | 88.41 | 414.81 | 494.33
0.37 | 0.007979 | 89.28 | 421.09 | 504.79
0.38 | 0.008187 | 90.31 | 427.1 | 514.84
0.39 | 0.008452 | 91.32 | 432.77 | 524.85
0.4 | 0.008715 | 92.36 | 438.14 | 534.48
0.41 | 0.009012 | 93.32 | 443.3 | 543.99
0.42 | 0.009275 | 94.19 | 448.22 | 553.09
0.43 | 0.009563 | 95.25 | 452.83 | 561.88
0.44 | 0.009888 | 96.29 | 457.21 | 570.3
0.45 | 0.010191 | 97.21 | 461.48 | 578.7
0.46 | 0.010545 | 98.2 | 465.51 | 587.2
0.47 | 0.010896 | 99.11 | 469.33 | 594.7
0.48 | 0.011322 | 100.16 | 473.09 | 602.6
0.49 | 0.011656 | 101.18 | 476.53 | 610.1
0.5 | 0.012075 | 102.18 | 479.94 | 617.2
0.51 | 0.012525 | 103.03 | 483.27 | 623.9
0.52 | 0.013006 | 104.15 | 486.47 | 630.7
0.53 | 0.01344 | 105.18 | 489.54 | 637.3
0.54 | 0.013954 | 106.21 | 492.49 | 643.5
0.55 | 0.014498 | 107.33 | 495.36 | 649.4
0.56 | 0.015004 | 108.2 | 498.2 | 655.3
0.57 | 0.015685 | 109.37 | 500.95 | 660.9
0.58 | 0.016267 | 110.4 | 503.52 | 666.1
0.59 | 0.016913 | 111.52 | 506.14 | 671
0.6 | 0.017467 | 112.48 | 508.75 | 676.3
0.61 | 0.018128 | 113.6 | 511.23 | 680.8
0.62 | 0.018806 | 114.68 | 513.69 | 685.2
0.63 | 0.019478 | 115.83 | 515.93 | 689.4
0.64 | 0.020245 | 116.91 | 518.34 | 693.3
0.65 | 0.020996 | 117.96 | 520.55 | 697.1
0.66 | 0.021727 | 119.1 | 522.71 | 700.5
0.67 | 0.022445 | 120.26 | 524.87 | 704.1
0.68 | 0.023309 | 121.32 | 526.88 | 707.4
0.69 | 0.024104 | 122.5 | 528.88 | 710.5
0.7 | 0.025033 | 123.46 | 530.85 | 713
0.71 | 0.025856 | 124.63 | 532.73 | 715.8
0.72 | 0.026752 | 125.83 | 534.47 | 718.4
0.73 | 0.027632 | 126.88 | 536.29 | 720.8
0.74 | 0.02854 | 128.06 | 537.99 | 722.9
0.75 | 0.02961 | 129.05 | 539.67 | 724.9
0.76 | 0.030493 | 130.25 | 541.31 | 727.1
0.77 | 0.031595 | 131.42 | 542.69 | 728.7
0.78 | 0.032514 | 132.6 | 544.28 | 730.3
0.79 | 0.033654 | 133.6 | 545.75 | 732.2
0.8 | 0.034622 | 134.81 | 547.16 | 733.8
0.81 | 0.035661 | 135.95 | 548.59 | 735.1
0.82 | 0.0368 | 137.19 | 549.78 | 736.7
0.83 | 0.038032 | 138.39 | 551.18 | 738.1
0.84 | 0.039197 | 139.43 | 552.42 | 738.8
0.85 | 0.040167 | 140.7 | 553.69 | 740.5
0.86 | 0.041502 | 141.85 | 554.89 | 741.3
0.87 | 0.042768 | 143.12 | 556.04 | 742
0.88 | 0.043992 | 144.38 | 557.23 | 743.1
0.89 | 0.045173 | 145.49 | 558.38 | 743.9
0.9 | 0.046438 | 146.71 | 559.51 | 744.7
0.91 | 0.047884 | 147.98 | 560.5 | 745.5
0.92 | 0.049179 | 149.3 | 561.71 | 746.3
0.93 | 0.050441 | 150.44 | 562.79 | 747.3
0.94 | 0.051744 | 151.74 | 563.86 | 747.5
0.95 | 0.053261 | 152.97 | 565.11 | 748.3
0.96 | 0.054537 | 154.28 | 565.94 | 749.1
0.97 | 0.056209 | 155.5 | 567.09 | 749.5
0.98 | 0.05749 | 156.65 | 568.14 | 749.9
0.99 | 0.05911 | 158.03 | 569.13 | 750.4
1 | 0.06068 | 159.27 | 569.9 | 750.7