## I-V Characteristic (mA-mm)
VDS (V) | VGS = -0.300 V | VGS = 0.100 V | VGS = 0.500 V | VGS = 0.900 V
0 | 3.0172e-05 | -0.42332 | -0.9097 | -6.096
0.01 | 0.0008488 | 7.301 | 14.228 | 10.071
0.02 | 0.0014522 | 14.629 | 29.27 | 26.485
0.03 | 0.0019105 | 21.468 | 44.048 | 42.399
0.04 | 0.0022601 | 27.644 | 59.12 | 58.6
0.05 | 0.0025295 | 33.234 | 73.65 | 74.72
0.06 | 0.0027503 | 38.38 | 87.98 | 90.28
0.07 | 0.0029358 | 43.008 | 102.52 | 106.13
0.08 | 0.0031091 | 47.062 | 117.12 | 122.23
0.09 | 0.0032619 | 50.709 | 131.2 | 137.65
0.1 | 0.0033972 | 53.918 | 145.06 | 152.85
0.11 | 0.0035322 | 56.777 | 159.21 | 168.44
0.12 | 0.0036702 | 59.16 | 172.99 | 183.76
0.13 | 0.0038066 | 61.34 | 186.32 | 198.94
0.14 | 0.0039292 | 63.33 | 199.44 | 213.68
0.15 | 0.0040616 | 65.12 | 212.84 | 228.85
0.16 | 0.0041961 | 66.72 | 225.5 | 243.63
0.17 | 0.0043254 | 68.14 | 237.82 | 257.8
0.18 | 0.004476 | 69.42 | 250.46 | 272.32
0.19 | 0.0046155 | 70.67 | 262.55 | 286.9
0.2 | 0.0047633 | 71.77 | 274.05 | 300.72
0.21 | 0.0049018 | 72.83 | 285.53 | 314.52
0.22 | 0.0050517 | 73.86 | 296.85 | 328.62
0.23 | 0.0052101 | 74.92 | 307.74 | 342.12
0.24 | 0.0053594 | 75.85 | 318.07 | 355.24
0.25 | 0.0055373 | 76.96 | 328.38 | 368.54
0.26 | 0.0056979 | 78.08 | 338.3 | 381.56
0.27 | 0.005763 | 79.22 | 347.83 | 394.29
0.28 | 0.005942 | 80.43 | 357.01 | 406.74
0.29 | 0.006135 | 81.55 | 366 | 419.21
0.3 | 0.006341 | 82.75 | 374.4 | 431.1
0.31 | 0.006547 | 83.88 | 382.62 | 442.93
0.32 | 0.006756 | 84.95 | 390.67 | 454.81
0.33 | 0.006958 | 86.07 | 398.35 | 466.33
0.34 | 0.007188 | 87.05 | 405.48 | 477.29
0.35 | 0.007394 | 88.17 | 412.4 | 488.09
0.36 | 0.007651 | 89.13 | 419.07 | 499.08
0.37 | 0.007892 | 90.2 | 425.55 | 509.5
0.38 | 0.008149 | 91.18 | 431.36 | 519.47
0.39 | 0.008382 | 92.2 | 437.04 | 529.25
0.4 | 0.008656 | 93.18 | 442.59 | 539.06
0.41 | 0.008931 | 94.19 | 447.78 | 548.67
0.42 | 0.00919 | 95.23 | 452.63 | 557.7
0.43 | 0.009505 | 96.11 | 457.31 | 566.34
0.44 | 0.00982 | 97.13 | 461.8 | 575
0.45 | 0.010166 | 98.16 | 466.08 | 583.4
0.46 | 0.010465 | 99.21 | 470.06 | 591.4
0.47 | 0.010844 | 100.24 | 473.93 | 599
0.48 | 0.011231 | 101.08 | 477.69 | 606.7
0.49 | 0.011635 | 102.2 | 481.3 | 614
0.5 | 0.012041 | 103.19 | 484.75 | 621.4
0.51 | 0.012478 | 104.27 | 487.98 | 628.1
0.52 | 0.012949 | 105.22 | 491.19 | 634.5
0.53 | 0.013377 | 106.27 | 494.37 | 640.9
0.54 | 0.013906 | 107.37 | 497.32 | 647.1
0.55 | 0.014464 | 108.42 | 500.28 | 653
0.56 | 0.014995 | 109.49 | 503.07 | 658.5
0.57 | 0.015525 | 110.44 | 505.88 | 664.3
0.58 | 0.016132 | 111.66 | 508.55 | 669.3
0.59 | 0.01679 | 112.68 | 511.21 | 674.3
0.6 | 0.017412 | 113.85 | 513.73 | 678.8
0.61 | 0.018045 | 114.94 | 516.27 | 683.8
0.62 | 0.018729 | 115.97 | 518.71 | 687.7
0.63 | 0.01947 | 117.15 | 521.12 | 692
0.64 | 0.020148 | 118.27 | 523.5 | 695.6
0.65 | 0.020877 | 119.32 | 525.56 | 699.2
0.66 | 0.021627 | 120.44 | 527.81 | 702.9
0.67 | 0.022515 | 121.58 | 529.98 | 706.1
0.68 | 0.023234 | 122.75 | 532.05 | 709.3
0.69 | 0.024062 | 123.87 | 534.09 | 712
0.7 | 0.024915 | 124.98 | 535.95 | 714.6
0.71 | 0.025858 | 125.97 | 537.84 | 717.2
0.72 | 0.026738 | 127.21 | 539.7 | 719.6
0.73 | 0.027683 | 128.41 | 541.47 | 721.8
0.74 | 0.028591 | 129.51 | 543.16 | 724
0.75 | 0.029348 | 130.68 | 544.79 | 725.9
0.76 | 0.030474 | 131.61 | 546.38 | 727.5
0.77 | 0.031474 | 132.9 | 547.89 | 729.7
0.78 | 0.032579 | 134.16 | 549.42 | 731.3
0.79 | 0.033469 | 135.29 | 550.77 | 732.4
0.8 | 0.034571 | 136.47 | 552.21 | 733.9
0.81 | 0.035709 | 137.55 | 553.61 | 735.4
0.82 | 0.036754 | 138.71 | 554.9 | 736.5
0.83 | 0.037984 | 140 | 556.26 | 737.7
0.84 | 0.039114 | 141.24 | 557.46 | 738.7
0.85 | 0.040226 | 142.3 | 558.71 | 739.9
0.86 | 0.041364 | 143.58 | 559.91 | 741.1
0.87 | 0.042816 | 144.72 | 561.1 | 741.8
0.88 | 0.043902 | 146.05 | 562.25 | 742.7
0.89 | 0.04534 | 147.33 | 563.36 | 743.7
0.9 | 0.046505 | 148.46 | 564.51 | 744.1
0.91 | 0.047868 | 149.83 | 565.59 | 744.9
0.92 | 0.049264 | 151 | 566.69 | 745.2
0.93 | 0.05043 | 152.28 | 567.71 | 746.3
0.94 | 0.05193 | 153.68 | 568.83 | 747.1
0.95 | 0.05338 | 154.76 | 569.93 | 747.5
0.96 | 0.05493 | 156.23 | 570.7 | 747.6
0.97 | 0.056045 | 157.47 | 571.8 | 748.5
0.98 | 0.05754 | 158.68 | 572.9 | 748.9
0.99 | 0.05897 | 159.92 | 573.9 | 749.4
1 | 0.06068 | 161.17 | 574.8 | 749.9