## I-V Characteristic (mA-mm)
VDS (V) | VGS = -0.300 V | VGS = 0.100 V | VGS = 0.500 V | VGS = 0.900 V
0 | 2.3698e-05 | -0.38241 | -0.9154 | -6.31
0.01 | 0.0007842 | 7.314 | 14.28 | 10.187
0.02 | 0.0013426 | 14.658 | 29.571 | 26.739
0.03 | 0.0017644 | 21.353 | 44.48 | 42.901
0.04 | 0.0020863 | 27.627 | 59.4 | 59.58
0.05 | 0.0023353 | 33.213 | 74.46 | 75.3
0.06 | 0.0025434 | 38.363 | 89.13 | 91.32
0.07 | 0.002705 | 42.961 | 103.63 | 107.63
0.08 | 0.0028617 | 47.014 | 118.2 | 123.28
0.09 | 0.0029983 | 50.668 | 132.79 | 138.96
0.1 | 0.0031281 | 53.863 | 146.62 | 154.74
0.11 | 0.0032465 | 56.691 | 160.66 | 170.43
0.12 | 0.0033633 | 59.1 | 174.75 | 185.58
0.13 | 0.003476 | 61.27 | 188.09 | 201.18
0.14 | 0.0035921 | 63.25 | 201.5 | 216.33
0.15 | 0.00372 | 64.98 | 214.77 | 231.29
0.16 | 0.003837 | 66.6 | 227.73 | 246
0.17 | 0.0039548 | 68.02 | 240.23 | 260.81
0.18 | 0.0040855 | 69.28 | 252.55 | 275.52
0.19 | 0.0042137 | 70.53 | 265 | 289.7
0.2 | 0.0043571 | 71.53 | 276.71 | 304.02
0.21 | 0.0044798 | 72.67 | 288 | 318.19
0.22 | 0.0046293 | 73.71 | 299.42 | 331.62
0.23 | 0.0047723 | 74.63 | 310.52 | 345.54
0.24 | 0.0048991 | 75.76 | 320.82 | 359.07
0.25 | 0.0050629 | 76.68 | 331.13 | 372.2
0.26 | 0.0052138 | 77.85 | 341.15 | 385.04
0.27 | 0.005384 | 79 | 350.63 | 398.23
0.28 | 0.0055419 | 80.19 | 359.85 | 410.91
0.29 | 0.005648 | 81.25 | 368.84 | 423.15
0.3 | 0.005838 | 82.42 | 377.34 | 435.28
0.31 | 0.006019 | 83.62 | 385.56 | 447.47
0.32 | 0.00618 | 84.68 | 393.45 | 459.16
0.33 | 0.006395 | 85.77 | 401.26 | 470.45
0.34 | 0.006598 | 86.71 | 408.49 | 481.7
0.35 | 0.006817 | 87.8 | 415.33 | 492.79
0.36 | 0.007021 | 88.85 | 422.01 | 503.41
0.37 | 0.007225 | 89.8 | 428.39 | 513.92
0.38 | 0.007457 | 90.82 | 434.43 | 523.98
0.39 | 0.007675 | 91.8 | 440.08 | 533.97
0.4 | 0.007915 | 92.8 | 445.51 | 543.77
0.41 | 0.008156 | 93.77 | 450.8 | 552.97
0.42 | 0.00844 | 94.76 | 455.69 | 562.1
0.43 | 0.008677 | 95.82 | 460.38 | 570.7
0.44 | 0.00898 | 96.79 | 464.87 | 579.8
0.45 | 0.009242 | 97.79 | 469.11 | 587.8
0.46 | 0.009554 | 98.75 | 473.24 | 595.6
0.47 | 0.009888 | 99.75 | 477.05 | 603.7
0.48 | 0.010212 | 100.63 | 480.83 | 611.1
0.49 | 0.010581 | 101.67 | 484.39 | 618.6
0.5 | 0.010944 | 102.75 | 487.82 | 625.3
0.51 | 0.011371 | 103.81 | 491.16 | 632.5
0.52 | 0.011767 | 104.92 | 494.37 | 638.9
0.53 | 0.012259 | 105.71 | 497.52 | 645.3
0.54 | 0.012676 | 106.85 | 500.51 | 651.3
0.55 | 0.013156 | 107.9 | 503.43 | 657
0.56 | 0.013651 | 109.01 | 506.18 | 662.9
0.57 | 0.014222 | 110.12 | 509.05 | 668.1
0.58 | 0.014731 | 111.08 | 511.79 | 673.1
0.59 | 0.015297 | 112.22 | 514.32 | 678
0.6 | 0.015892 | 113.32 | 517.01 | 682.8
0.61 | 0.016391 | 114.46 | 519.4 | 687.2
0.62 | 0.017071 | 115.47 | 521.9 | 691.2
0.63 | 0.017699 | 116.51 | 524.23 | 695.5
0.64 | 0.018409 | 117.71 | 526.55 | 699.3
0.65 | 0.019012 | 118.79 | 528.82 | 702.8
0.66 | 0.019701 | 119.96 | 530.9 | 706
0.67 | 0.020388 | 120.9 | 533.05 | 709.2
0.68 | 0.021108 | 122.1 | 535.15 | 712.3
0.69 | 0.021961 | 123.27 | 537.09 | 714.8
0.7 | 0.022704 | 124.39 | 538.96 | 717.6
0.71 | 0.023443 | 125.6 | 540.79 | 720.1
0.72 | 0.024197 | 126.57 | 542.65 | 722.1
0.73 | 0.025109 | 127.75 | 544.36 | 724.5
0.74 | 0.025953 | 128.9 | 546.1 | 726.4
0.75 | 0.026944 | 130 | 547.61 | 728.3
0.76 | 0.02782 | 131.12 | 549.26 | 730.1
0.77 | 0.028635 | 132.2 | 550.76 | 731.9
0.78 | 0.029632 | 133.37 | 552.18 | 733.1
0.79 | 0.030475 | 134.52 | 553.77 | 734.7
0.8 | 0.03157 | 135.69 | 555.01 | 736.3
0.81 | 0.032569 | 136.79 | 556.39 | 737.3
0.82 | 0.033587 | 138.01 | 557.69 | 738.6
0.83 | 0.034581 | 139.24 | 558.98 | 739.7
0.84 | 0.035684 | 140.39 | 560.23 | 740.7
0.85 | 0.036696 | 141.73 | 561.39 | 741.5
0.86 | 0.037865 | 142.77 | 562.63 | 742.7
0.87 | 0.039013 | 144.07 | 563.82 | 743.7
0.88 | 0.040164 | 145.31 | 564.9 | 744.3
0.89 | 0.041291 | 146.47 | 565.91 | 745.1
0.9 | 0.042297 | 147.77 | 567.06 | 745.7
0.91 | 0.043759 | 148.98 | 568.22 | 746.3
0.92 | 0.044889 | 150.27 | 569.25 | 747.1
0.93 | 0.046179 | 151.54 | 570.2 | 747.5
0.94 | 0.047438 | 152.76 | 571.2 | 748.2
0.95 | 0.048688 | 153.97 | 572.3 | 748.4
0.96 | 0.050087 | 155.28 | 573.4 | 749.1
0.97 | 0.05138 | 156.58 | 574.3 | 749.5
0.98 | 0.052794 | 157.8 | 575.4 | 749.9
0.99 | 0.054204 | 159.13 | 576.4 | 750.5
1 | 0.055509 | 160.2 | 577.4 | 751.1